## 541data
Viet-Linh Tran, Van-Tien Phan, Van-Quang Nguyen, Duy-Duan Nguyen (2022). Machine Learning Models for Predicting Shear Strength and Identifying Failure Modes of Rectangular RC Columns. Buildings (under review) (DATABASE OF 541 EXPERIMENTAL TESTS)
No. | Reference & Specimen name | L (mm) | B (mm) | H (mm) | L/B | rl | rl (%) | rh | rh (%) | s (mm) | f'c (MPa) | fyl (MPa) | fyw (MPa) | P (kN) | Vmax (kN) | Failure mode
1 | Gill et al. 1979, No. 1 | 1200 | 550 | 550 | 2.181818 | 0.0179 | 1.79 | 0.015 | 1.5 | 80 | 23.1 | 375 | 297 | 1815 | 657 | F
2 | Gill et al. 1979, No. 2 | 1200 | 550 | 550 | 2.181818 | 0.0179 | 1.79 | 0.023 | 2.3 | 75 | 41.4 | 375 | 316 | 2680 | 764 | F
3 | Gill et al. 1979, No. 3 | 1200 | 550 | 550 | 2.181818 | 0.0179 | 1.79 | 0.02 | 2 | 75 | 21.4 | 375 | 297 | 2719 | 642 | F
4 | Gill et al. 1979, No. 4 | 1200 | 550 | 550 | 2.181818 | 0.0179 | 1.79 | 0.035 | 3.5 | 62 | 23.5 | 375 | 294 | 4265 | 697 | F
5 | Ang et al. 1981, No. 3 | 1600 | 400 | 400 | 4 | 0.0151 | 1.51 | 0.028 | 2.8 | 100 | 23.6 | 427 | 320 | 1435 | 192 | F
6 | Ang et al. 1981, No. 4 | 1600 | 400 | 400 | 4 | 0.0151 | 1.51 | 0.022 | 2.2 | 90 | 25 | 427 | 280 | 840 | 169 | F
7 | Soesianawati et al. 1986, No. 1 | 1600 | 400 | 400 | 4 | 0.0151 | 1.51 | 0.009 | 0.9 | 85 | 46.5 | 446 | 364 | 744 | 200 | F
8 | Soesianawati et al. 1986, No. 2 | 1600 | 400 | 400 | 4 | 0.0151 | 1.51 | 0.012 | 1.2 | 78 | 44 | 446 | 360 | 2112 | 279 | F
9 | Soesianawati et al. 1986, No. 3 | 1600 | 400 | 400 | 4 | 0.0151 | 1.51 | 0.008 | 0.8 | 91 | 44 | 446 | 364 | 2112 | 277 | F
10 | Soesianawati et al. 1986, No. 4 | 1600 | 400 | 400 | 4 | 0.0151 | 1.51 | 0.006 | 0.6 | 94 | 40 | 446 | 255 | 1920 | 265 | F
11 | Zahn et al. 1986, No. 7 | 1600 | 400 | 400 | 4 | 0.0151 | 1.51 | 0.016 | 1.6 | 117 | 28.3 | 440 | 466 | 1010 | 213 | F
12 | Zahn et al. 1986, No. 8 | 1600 | 400 | 400 | 4 | 0.0151 | 1.51 | 0.02 | 2 | 92 | 40.1 | 440 | 466 | 2502 | 269 | F
13 | Watson and Park 1989, No. 5 | 1600 | 400 | 400 | 4 | 0.0151 | 1.51 | 0.007 | 0.7 | 81 | 41 | 474 | 372 | 3280 | 292 | F
14 | Watson and Park 1989, No. 6 | 1600 | 400 | 400 | 4 | 0.0151 | 1.51 | 0.003 | 0.3 | 96 | 40 | 474 | 388 | 3200 | 295 | F
15 | Watson and Park 1989, No. 7 | 1600 | 400 | 400 | 4 | 0.0151 | 1.51 | 0.013 | 1.3 | 96 | 42 | 474 | 308 | 4704 | 293 | F
16 | Watson and Park 1989, No. 8 | 1600 | 400 | 400 | 4 | 0.0151 | 1.51 | 0.007 | 0.7 | 77 | 39 | 474 | 372 | 4368 | 295 | F
17 | Watson and Park 1989, No. 9 | 1600 | 400 | 400 | 4 | 0.0151 | 1.51 | 0.023 | 2.3 | 52 | 40 | 474 | 308 | 4480 | 310 | F
18 | Tanaka and Park 1990, No. 1 | 1600 | 400 | 400 | 4 | 0.0157 | 1.57 | 0.025 | 2.5 | 80 | 25.6 | 474 | 333 | 819 | 167 | F
19 | Tanaka and Park 1990, No. 2 | 1650 | 550 | 550 | 3 | 0.0125 | 1.25 | 0.017 | 1.7 | 110 | 32 | 511 | 325 | 968 | 386 | F
20 | Tanaka and Park 1990, No. 3 | 1650 | 550 | 550 | 3 | 0.0125 | 1.25 | 0.021 | 2.1 | 90 | 32.1 | 511 | 325 | 2913 | 588 | F
21 | Tanaka and Park 1990, No. 4 | 1784 | 400 | 600 | 4.46 | 0.0188 | 1.88 | 0.022 | 2.2 | 80 | 26.9 | 432 | 305 | 646 | 393 | F
22 | Tanaka and Park 1990, No. 5 | 375 | 250 | 250 | 1.5 | 0.0068 | 0.68 | 0.012 | 1.2 | 32 | 20.6 | 392.8 | 323 | 429 | 153 | F
23 | Tanaka and Park 1990, No. 6 | 300 | 200 | 200 | 1.5 | 0.0127 | 1.27 | 0.008 | 0.8 | 35 | 21.6 | 371 | 344 | 147 | 87 | F
24 | Tanaka and Park 1990, No. 7 | 300 | 200 | 200 | 1.5 | 0.0127 | 1.27 | 0.014 | 1.4 | 20 | 21 | 371 | 344 | 294 | 111 | F
25 | Tanaka and Park 1990, No. 8 | 1600 | 400 | 400 | 4 | 0.0142 | 1.42 | 0.003 | 0.3 | 100 | 24.8 | 362 | 325 | 127 | 119 | F
26 | Park and Paulay 1990, No. 9 | 400 | 200 | 200 | 2 | 0.0201 | 2.01 | 0.006 | 0.6 | 50 | 32 | 369 | 316 | 183 | 98 | F
27 | Arakawa et al. 1982, No. 102 | 400 | 200 | 200 | 2 | 0.0265 | 2.65 | 0.006 | 0.6 | 50 | 29.9 | 370 | 316 | 183 | 108 | F
28 | Nagasaka 1982, HPRC10-63 | 825 | 400 | 500 | 2.0625 | 0.0266 | 2.66 | 0.004 | 0.4 | 100 | 27.1 | 318 | 336 | 392 | 471 | FS
29 | Nagasaka 1982, HPRC19-32 | 320 | 160 | 160 | 2 | 0.0222 | 2.22 | 0.007 | 0.7 | 40 | 21.1 | 341 | 559 | 432 | 65 | FS
30 | Ohno and Nishioka 1984, L1 | 320 | 160 | 160 | 2 | 0.0222 | 2.22 | 0.018 | 1.8 | 40 | 21.1 | 341 | 559 | 486 | 59 | F
31 | Ohno and Nishioka 1984, L2 | 480 | 160 | 160 | 3 | 0.0222 | 2.22 | 0.007 | 0.7 | 40 | 28.8 | 341 | 559 | 517 | 48 | F
32 | Ohno and Nishioka 1984, L3 | 480 | 160 | 160 | 3 | 0.0222 | 2.22 | 0.018 | 1.8 | 40 | 28.8 | 341 | 559 | 517 | 48 | F
33 | Ohue et al. 1985, 2D16RS | 750 | 250 | 250 | 3 | 0.0162 | 1.62 | 0.004 | 0.4 | 50 | 27.9 | 374 | 506 | 184 | 76 | FS
34 | Ohue et al. 1985, 4D13RS | 750 | 250 | 250 | 3 | 0.0162 | 1.62 | 0.004 | 0.4 | 50 | 24.8 | 374 | 352 | 184 | 85 | FS
35 | Zhou et al. 1985, No. 806 | 225 | 180 | 180 | 1.25 | 0.0313 | 3.13 | 0.002 | 0.2 | 64.3 | 31.8 | 340 | 249 | 190 | 129 | FS
36 | Zhou et al. 1985, No. 1007 | 225 | 180 | 180 | 1.25 | 0.0313 | 3.13 | 0.002 | 0.2 | 64.3 | 33 | 340 | 249 | 476 | 132 | FS
37 | Zhou et al. 1985, No. 1309 | 500 | 200 | 200 | 2.5 | 0.038 | 3.8 | 0.016 | 1.6 | 35 | 85.7 | 399.6 | 328.4 | 1371 | 239 | FS
38 | Imai and Yamamoto 1986, No. 1 | 500 | 200 | 200 | 2.5 | 0.038 | 3.8 | 0.016 | 1.6 | 35 | 85.7 | 399.6 | 792.3 | 1371 | 244 | FS
39 | Zhou et al. 1987, No. 104-08 | 500 | 200 | 200 | 2.5 | 0.038 | 3.8 | 0.016 | 1.6 | 35 | 85.7 | 399.6 | 328.4 | 2156 | 242 | S
40 | Zhou et al. 1987, No. 114-08 | 500 | 200 | 200 | 2.5 | 0.038 | 3.8 | 0.016 | 1.6 | 35 | 85.7 | 399.6 | 792.3 | 2156 | 247 | S
41 | Zhou et al. 1987, No. 124-08 | 500 | 200 | 200 | 2.5 | 0.038 | 3.8 | 0.016 | 1.6 | 35 | 115.8 | 399.6 | 328.4 | 1176 | 241 | FS
42 | Zhou et al. 1987, No. 204-08 | 500 | 200 | 200 | 2.5 | 0.038 | 3.8 | 0.016 | 1.6 | 35 | 115.8 | 399.6 | 792.3 | 1176 | 246 | FS
43 | Zhou et al. 1987, No. 214-08 | 500 | 200 | 200 | 2.5 | 0.038 | 3.8 | 0.016 | 1.6 | 35 | 115.8 | 399.6 | 328.4 | 1959 | 283 | F
44 | Zhou et al. 1987, No. 223-09 | 500 | 200 | 200 | 2.5 | 0.038 | 3.8 | 0.016 | 1.6 | 35 | 115.8 | 399.6 | 792.3 | 1959 | 288 | FS
45 | Zhou et al. 1987, No. 302-07 | 300 | 200 | 200 | 1.5 | 0.0213 | 2.13 | 0.009 | 0.9 | 70 | 25.8 | 361 | 426 | 265 | 130 | FS
46 | Zhou et al. 1987, No. 312-07 | 300 | 200 | 200 | 1.5 | 0.0213 | 2.13 | 0.009 | 0.9 | 70 | 25.8 | 361 | 426 | 636 | 134 | FS
47 | Zhou et al. 1987, No. 322-07 | 500 | 250 | 250 | 2 | 0.0243 | 2.43 | 0.005 | 0.5 | 60 | 99.5 | 379 | 774 | 2176 | 375 | FS
48 | Kanda et al. 1988, 85STC-1 | 500 | 250 | 250 | 2 | 0.0243 | 2.43 | 0.007 | 0.7 | 40 | 99.5 | 379 | 774 | 2176 | 371 | F
49 | Kanda et al. 1988, 85STC-2 | 500 | 250 | 250 | 2 | 0.0243 | 2.43 | 0.006 | 0.6 | 60 | 99.5 | 379 | 344 | 2176 | 406 | F
50 | Kanda et al. 1988, 85STC-3 | 500 | 250 | 250 | 2 | 0.0243 | 2.43 | 0.005 | 0.5 | 60 | 99.5 | 379 | 1126 | 2176 | 375 | F
51 | Kanda et al. 1988, 85PDC-1 | 500 | 250 | 250 | 2 | 0.0243 | 2.43 | 0.005 | 0.5 | 30 | 99.5 | 379 | 774 | 2176 | 387 | F
52 | Kanda et al. 1988, 85PDC-2 | 500 | 250 | 250 | 2 | 0.0243 | 2.43 | 0.005 | 0.5 | 60 | 99.5 | 379 | 857 | 2176 | 400 | F
53 | Kanda et al. 1988, 85PDC-3 | 500 | 250 | 250 | 2 | 0.0181 | 1.81 | 0.005 | 0.5 | 30 | 99.5 | 339 | 774 | 2176 | 352 | F
54 | Arakawa et al. 1989, OA2 | 323 | 278 | 278 | 1.161871 | 0.0412 | 4.12 | 0.009 | 0.9 | 52 | 46.3 | 441 | 414 | 2632 | 506 | S
55 | Arakawa et al. 1989, OA5 | 876 | 152 | 305 | 5.763158 | 0.0245 | 2.45 | 0.003 | 0.3 | 127 | 34.7 | 496 | 345 | 189 | 94 | S
56 | Muguruma et al. 1989, AL-1 | 876 | 152 | 305 | 5.763158 | 0.0245 | 2.45 | 0.005 | 0.5 | 89 | 26.1 | 496 | 345 | 178 | 101 | F
57 | Muguruma et al. 1989, AH-1 | 876 | 152 | 305 | 5.763158 | 0.0245 | 2.45 | 0.003 | 0.3 | 127 | 33.6 | 496 | 345 | 178 | 91 | F
58 | Muguruma et al. 1989, AL-2 | 876 | 152 | 305 | 5.763158 | 0.0245 | 2.45 | 0.003 | 0.3 | 127 | 33.6 | 496 | 345 | 111 | 85 | F
59 | Mugumura et al. 1989, AH-2 | 876 | 152 | 305 | 5.763158 | 0.0245 | 2.45 | 0.007 | 0.7 | 64 | 33.4 | 496 | 345 | 178 | 86 | F
60 | Muguruma et al. 1989, BL-1 | 876 | 152 | 305 | 5.763158 | 0.0245 | 2.45 | 0.015 | 1.5 | 64 | 33.5 | 496 | 317 | 178 | 112 | F
61 | Muguruma et al. 1989, BH-1 | 876 | 152 | 305 | 5.763158 | 0.0245 | 2.45 | 0.009 | 0.9 | 102 | 33.5 | 496 | 317 | 178 | 108 | F
62 | Muguruma et al. 1989, BL-2 | 1676 | 305 | 305 | 5.495082 | 0.0163 | 1.63 | 0.015 | 1.5 | 76 | 29.1 | 367 | 363 | 267 | 62 | F
63 | Muguruma et al. 1989, BH-2 | 1676 | 305 | 305 | 5.495082 | 0.0163 | 1.63 | 0.009 | 0.9 | 127 | 30.7 | 367 | 363 | 267 | 61 | F
64 | Ono et al. 1989, CA025C | 1676 | 305 | 305 | 5.495082 | 0.0163 | 1.63 | 0.015 | 1.5 | 76 | 29.2 | 367 | 363 | 267 | 57 | FS
65 | Ono et al. 1989, CA060C | 1676 | 305 | 305 | 5.495082 | 0.0163 | 1.63 | 0.009 | 0.9 | 127 | 27.6 | 429 | 363 | 267 | 49 | FS
66 | Sakai et al. 1990, B1 | 1676 | 305 | 305 | 5.495082 | 0.0163 | 1.63 | 0.015 | 1.5 | 76 | 29.4 | 429 | 392 | 534 | 74 | F
67 | Sakai et al. 1990, B2 | 1676 | 305 | 305 | 5.495082 | 0.0163 | 1.63 | 0.009 | 0.9 | 127 | 31.8 | 429 | 392 | 534 | 75 | F
68 | Sakai et al. 1990, B3 | 1676 | 305 | 305 | 5.495082 | 0.0163 | 1.63 | 0.015 | 1.5 | 76 | 33.3 | 363 | 392 | 801 | 79 | F
69 | Sakai et al. 1990, B4 | 1676 | 305 | 305 | 5.495082 | 0.0163 | 1.63 | 0.009 | 0.9 | 127 | 32.4 | 363 | 392 | 801 | 78 | F
70 | Sakai et al. 1990, B5 | 1676 | 305 | 305 | 5.495082 | 0.0163 | 1.63 | 0.015 | 1.5 | 76 | 31 | 363 | 373 | 801 | 77 | F
71 | Sakai et al. 1990, B6 | 1676 | 305 | 305 | 5.495082 | 0.0163 | 1.63 | 0.009 | 0.9 | 127 | 31.8 | 363 | 373 | 801 | 78 | F
72 | Sakai et al. 1990, B7 | 455 | 230 | 410 | 1.978261 | 0.0301 | 3.01 | 0.003 | 0.3 | 89 | 34.9 | 441 | 414 | 534 | 324 | F
73 | Amitsu et al. 1991, CB060C | 455 | 410 | 230 | 1.109756 | 0.0301 | 3.01 | 0.003 | 0.3 | 89 | 34.9 | 441 | 414 | 534 | 265 | FS
74 | Wight and Sozen 1973, No. 40.033a(East) | 455 | 230 | 410 | 1.978261 | 0.0301 | 3.01 | 0.003 | 0.3 | 89 | 42 | 441 | 414 | 1068 | 412 | FS
75 | Wight and Sozen 1973, No. 40.033a(West) | 457 | 305 | 305 | 1.498361 | 0.0244 | 2.44 | 0.003 | 0.3 | 210 | 29.9 | 462 | 414 | 288 | 214 | FS
76 | Wight and Sozen 1973, No. 40.048(East) | 1372 | 457 | 457 | 3.002188 | 0.0194 | 1.94 | 0.022 | 2.2 | 102 | 39.3 | 439 | 454 | 1690 | 443 | FS
77 | Wight and Sozen 1973, No. 40.048(West) | 1372 | 457 | 457 | 3.002188 | 0.0194 | 1.94 | 0.013 | 1.3 | 102 | 39.8 | 439 | 616 | 2580 | 463 | FS
78 | Wight and Sozen 1973, No. 40.033(East) | 1000 | 350 | 350 | 2.857143 | 0.0321 | 3.21 | 0.009 | 0.9 | 150 | 43.6 | 430 | 470 | 0 | 275 | FS
79 | Wight and Sozen 1973, No. 40.033(West) | 1000 | 350 | 350 | 2.857143 | 0.0321 | 3.21 | 0.017 | 1.7 | 75 | 34.8 | 430 | 470 | 600 | 267 | FS
80 | Wight and Sozen 1973, No. 25.033(East) | 1000 | 350 | 350 | 2.857143 | 0.0321 | 3.21 | 0.025 | 2.5 | 50 | 32 | 438 | 470 | 600 | 324 | FS
81 | Wight and Sozen 1973, No. 25.033(West) | 1000 | 350 | 350 | 2.857143 | 0.0321 | 3.21 | 0.02 | 2 | 65 | 37.3 | 437 | 425 | 600 | 341 | FS
82 | Wight and Sozen 1973, No. 40.067(East) | 1000 | 350 | 350 | 2.857143 | 0.0321 | 3.21 | 0.02 | 2 | 65 | 39 | 437 | 425 | 600 | 340 | FS
83 | Wight and Sozen 1973, No. 40.067(West) | 1140 | 250 | 250 | 4.56 | 0.0151 | 1.51 | 0.012 | 1.2 | 150 | 80 | 430 | 430 | 1500 | 130 | FS
84 | Wight and Sozen 1973, No. 40.147(East) | 1140 | 250 | 250 | 4.56 | 0.0151 | 1.51 | 0.012 | 1.2 | 150 | 80 | 430 | 430 | 1000 | 95 | FS
85 | Wight and Sozen 1973, No. 40.147(West) | 1140 | 250 | 250 | 4.56 | 0.0151 | 1.51 | 0.018 | 1.8 | 100 | 80 | 430 | 430 | 1000 | 141 | FS
86 | Wight and Sozen 1973, No. 40.092(East) | 1140 | 250 | 250 | 4.56 | 0.0151 | 1.51 | 0.018 | 1.8 | 100 | 80 | 430 | 430 | 1500 | 126 | FS
87 | Wight and Sozen 1973, No. 40.092(West) | 1140 | 250 | 250 | 4.56 | 0.0151 | 1.51 | 0.037 | 3.7 | 50 | 80 | 430 | 430 | 1000 | 101 | FS
88 | Atalay and Penzien 1975, No. 1S1 | 1140 | 250 | 250 | 4.56 | 0.0151 | 1.51 | 0.037 | 3.7 | 50 | 80 | 430 | 430 | 1500 | 126 | F
89 | Atalay and Penzien 1975, No. 2S1 | 2335 | 380 | 610 | 6.144737 | 0.0222 | 2.22 | 0.004 | 0.4 | 110 | 27.2 | 448 | 428 | 615 | 337 | F
90 | Atalay and Penzien 1975, No. 3S1 | 2335 | 380 | 610 | 6.144737 | 0.0222 | 2.22 | 0.004 | 0.4 | 110 | 27.2 | 448 | 428 | 1505 | 363 | F
91 | Atalay and Penzien 1975, No. 4S1 | 2335 | 380 | 610 | 6.144737 | 0.0222 | 2.22 | 0.005 | 0.5 | 83 | 28.1 | 448 | 428 | 601 | 346 | F
92 | Atalay and Penzien 1975, No. 5S1 | 2335 | 380 | 610 | 6.144737 | 0.0222 | 2.22 | 0.005 | 0.5 | 83 | 28.1 | 448 | 428 | 1514 | 372 | F
93 | Atalay and Penzien 1975, No. 6S1 | 1473.2 | 457.2 | 457.2 | 3.222222 | 0.0303 | 3.03 | 0.0001351947 | 0.01351947 | 457.2 | 26.9 | 331 | 399.9 | 503 | 277 | F
94 | Atalay and Penzien 1975, No. 9 | 1473.2 | 457.2 | 457.2 | 3.222222 | 0.0194 | 1.94 | 0.0001351947 | 0.01351947 | 457.2 | 33.1 | 331 | 399.9 | 503 | 241 | F
95 | Atalay and Penzien 1975, No. 10 | 1473.2 | 457.2 | 457.2 | 3.222222 | 0.0194 | 1.94 | 0.0001351947 | 0.01351947 | 457.2 | 25.5 | 331 | 399.9 | 1512 | 306 | F
96 | Atalay and Penzien 1975, No. 11 | 1473.2 | 457.2 | 457.2 | 3.222222 | 0.0303 | 3.03 | 0.0001351947 | 0.01351947 | 457.2 | 27.6 | 331 | 399.9 | 1512 | 328 | F
97 | Atalay and Penzien 1975, No. 12 | 1473.2 | 457.2 | 457.2 | 3.222222 | 0.0303 | 3.03 | 0.0002027921 | 0.02027921 | 304.8 | 27.6 | 331 | 399.9 | 1512 | 355 | F
98 | Umehara and Jirsa 1982, CUS | 1473.2 | 457.2 | 457.2 | 3.222222 | 0.0303 | 3.03 | 0.0002027921 | 0.02027921 | 304.8 | 25.5 | 331 | 399.9 | 1512 | 367 | S
99 | Umehara and Jirsa 1982, CUW | 508 | 254 | 254 | 2 | 0.0355 | 3.55 | 0.037 | 3.7 | 51 | 76 | 510 | 510 | 489 | 324 | S
100 | Umehara and Jirsa 1982, 2CUS | 508 | 254 | 254 | 2 | 0.0355 | 3.55 | 0.037 | 3.7 | 51 | 76 | 510 | 510 | 979 | 378 | S
101 | Bett et al. 1985 , No. 1-1 | 508 | 254 | 254 | 2 | 0.0246 | 2.46 | 0.037 | 3.7 | 51 | 86 | 510 | 510 | 534 | 276 | S
102 | Azizinamini et al. 1988, NC-2 | 508 | 254 | 254 | 2 | 0.0246 | 2.46 | 0.037 | 3.7 | 51 | 86 | 510 | 510 | 1068 | 319 | F
103 | Azizinamini et al. 1988, NC-4 | 508 | 254 | 254 | 2 | 0.0246 | 2.46 | 0.016 | 1.6 | 51 | 86 | 510 | 449 | 534 | 268 | F
104 | Saatcioglu and Ozcebe 1989, U1 | 508 | 254 | 254 | 2 | 0.0246 | 2.46 | 0.016 | 1.6 | 51 | 86 | 510 | 449 | 1068 | 324 | F
105 | Saatcioglu and Ozcebe 1989, U3 | 450 | 225 | 225 | 2 | 0.0186 | 1.86 | 0.002791111 | 0.2791111 | 45 | 118 | 393 | 1415 | 3579 | 334 | F
106 | Saatcioglu and Ozcebe 1989, U4 | 450 | 225 | 225 | 2 | 0.0186 | 1.86 | 0.002791111 | 0.2791111 | 45 | 118 | 393 | 1424 | 3579 | 365 | F
107 | Saatcioglu and Ozcebe 1989, U6 | 450 | 225 | 225 | 2 | 0.0186 | 1.86 | 0.003588571 | 0.3588571 | 35 | 118 | 393 | 1424 | 3579 | 392 | F
108 | Saatcioglu and Ozcebe 1989, U7 | 450 | 225 | 225 | 2 | 0.0186 | 1.86 | 0.002791111 | 0.2791111 | 45 | 118 | 393 | 1424 | 2089 | 363 | F
109 | Galeota et al. 1996, AA1 | 450 | 225 | 225 | 2 | 0.0186 | 1.86 | 0.003588571 | 0.3588571 | 35 | 118 | 393 | 1424 | 2089 | 370 | F
110 | Galeota et al. 1996, AA2 | 2134 | 279.4 | 279.4 | 7.637795 | 0.0101 | 1.01 | 0.0004424554 | 0.04424554 | 228.6 | 40.6 | 407 | 351 | 1076 | 42 | F
111 | Galeota et al. 1996, AA3 | 1842 | 305 | 305 | 6.039344 | 0.0258 | 2.58 | 0.032 | 3.2 | 95 | 72.1 | 454 | 463 | 3354 | 124 | F
112 | Galeota et al. 1996, AA4 | 1842 | 305 | 305 | 6.039344 | 0.0258 | 2.58 | 0.028 | 2.8 | 90 | 71.7 | 454 | 542 | 2401 | 140 | F
113 | Galeota et al. 1996, BA1 | 1842 | 305 | 305 | 6.039344 | 0.0258 | 2.58 | 0.028 | 2.8 | 90 | 71.8 | 454 | 542 | 3340 | 135 | F
114 | Galeota et al. 1996, BA2 | 1842 | 305 | 305 | 6.039344 | 0.0258 | 2.58 | 0.04 | 4 | 90 | 101.8 | 454 | 463 | 4261 | 173 | F
115 | Galeota et al. 1996, BA3 | 1842 | 305 | 305 | 6.039344 | 0.0258 | 2.58 | 0.027 | 2.7 | 94 | 102 | 454 | 542 | 4270 | 144 | F
116 | Galeota et al. 1996, BA4 | 1645 | 350 | 350 | 4.7 | 0.0195 | 1.95 | 0.01 | 1 | 152 | 34 | 455.6 | 570 | 1782 | 169 | F
117 | Galeota et al. 1996, CA1 | 1645 | 350 | 350 | 4.7 | 0.0195 | 1.95 | 0.02 | 2 | 76 | 34 | 455.6 | 570 | 1782 | 165 | F
118 | Galeota et al. 1996, CA2 | 1645 | 350 | 350 | 4.7 | 0.0195 | 1.95 | 0.02 | 2 | 76 | 34 | 455.6 | 570 | 831 | 148 | F
119 | Galeota et al. 1996, CA3 | 1645 | 350 | 350 | 4.7 | 0.0293 | 2.93 | 0.013 | 1.3 | 152 | 34 | 455.6 | 570 | 1923 | 171 | F
120 | Galeota et al. 1996, CA4 | 1645 | 350 | 350 | 4.7 | 0.0293 | 2.93 | 0.027 | 2.7 | 76 | 34 | 455.6 | 570 | 1923 | 173 | F
121 | Galeota et al. 1996, AB1 | 1645 | 350 | 350 | 4.7 | 0.0229 | 2.29 | 0.027 | 2.7 | 76 | 34 | 477.8 | 570 | 1900 | 188 | F
122 | Galeota et al. 1996, AB2 | 1645 | 350 | 350 | 4.7 | 0.0293 | 2.93 | 0.013 | 1.3 | 76 | 34 | 455.6 | 580 | 1923 | 178 | F
123 | Galeota et al. 1996, AB3 | 1645 | 350 | 350 | 4.7 | 0.0293 | 2.93 | 0.013 | 1.3 | 76 | 34 | 455.6 | 580 | 961 | 180 | F
124 | Galeota et al. 1996, AB4 | 1645 | 350 | 350 | 4.7 | 0.0328 | 3.28 | 0.013 | 1.3 | 76 | 34 | 427.8 | 580 | 1923 | 185 | F
125 | Galeota et al. 1996, BB | 1645 | 350 | 350 | 4.7 | 0.0328 | 3.28 | 0.027 | 2.7 | 76 | 34 | 427.8 | 570 | 1923 | 177 | F
126 | Galeota et al. 1996, BB1 | 610 | 203 | 203 | 3.004926 | 0.0193 | 1.93 | 0.01 | 1 | 76.2 | 69.6 | 586.1 | 406.8 | 142 | 70 | F
127 | Galeota et al. 1996, BB4 | 610 | 203 | 203 | 3.004926 | 0.0193 | 1.93 | 0.01 | 1 | 76.2 | 67.8 | 572.3 | 513.7 | 285 | 96 | F
128 | Galeota et al. 1996, BB4B | 610 | 203 | 203 | 3.004926 | 0.0193 | 1.93 | 0.01 | 1 | 77.2 | 67.8 | 573.3 | 514.7 | 285 | 93 | F
129 | Galeota et al. 1996, CB1 | 610 | 203 | 203 | 3.004926 | 0.0193 | 1.93 | 0.01 | 1 | 76.2 | 65.5 | 572.3 | 513.7 | 569 | 108 | F
130 | Galeota et al. 1996, CB2 | 610 | 203 | 203 | 3.004926 | 0.0193 | 1.93 | 0.01 | 1 | 77.2 | 65.5 | 573.3 | 514.7 | 569 | 102 | F
131 | Galeota et al. 1996, CB3 | 610 | 203 | 203 | 3.004926 | 0.0193 | 1.93 | 0.01 | 1 | 76.2 | 37.9 | 572.3 | 513.7 | 0 | 59 | F
132 | Galeota et al. 1996, CB4 | 610 | 203 | 203 | 3.004926 | 0.0193 | 1.93 | 0.01 | 1 | 77.2 | 37.9 | 573.3 | 514.7 | 0 | 58 | F
133 | Wehbe et al. 1998, A1 | 610 | 203 | 203 | 3.004926 | 0.0193 | 1.93 | 0.01 | 1 | 76.2 | 48.3 | 586.1 | 406.8 | 285 | 71 | F
134 | Wehbe et al. 1998, A2 | 610 | 203 | 203 | 3.004926 | 0.0193 | 1.93 | 0.01 | 1 | 77.2 | 48.3 | 587.1 | 407.8 | 285 | 69 | F
135 | Wehbe et al. 1998, B1 | 610 | 203 | 203 | 3.004926 | 0.0193 | 1.93 | 0.01 | 1 | 76.2 | 38.1 | 572.3 | 513.7 | 569 | 85 | F
136 | Wehbe et al. 1998, B2 | 610 | 203 | 203 | 3.004926 | 0.0193 | 1.93 | 0.01 | 1 | 77.2 | 38.1 | 573.3 | 514.7 | 569 | 85 | F
137 | Lynn et al. 1998, 3CLH18 | 1829 | 305 | 508 | 5.996721 | 0.0253 | 2.53 | 0.00123541 | 0.123541 | 75 | 83 | 434 | 400 | 0 | 258 | FS
138 | Lynn et al. 1998, 2CLH18 | 1829 | 305 | 508 | 5.996721 | 0.0253 | 2.53 | 0.00123541 | 0.123541 | 75 | 83 | 434 | 400 | 1543 | 308 | FS
139 | Lynn et al. 1998, 2CMH18 | 1829 | 305 | 508 | 5.996721 | 0.0253 | 2.53 | 0.00123541 | 0.123541 | 75 | 83 | 434 | 400 | 2058 | 423 | FS
140 | Lynn et al. 1998, 3CMH18 | 596.9 | 152.4 | 152.4 | 3.916667 | 0.0245 | 2.45 | 0.007300515 | 0.7300515 | 25.4 | 102.7 | 517.1 | 793 | 0 | 44 | FS
141 | Lynn et al. 1998, 3CMD12 | 596.9 | 152.4 | 152.4 | 3.916667 | 0.0245 | 2.45 | 0.007300515 | 0.7300515 | 25.4 | 86.3 | 517.1 | 793 | 401 | 67 | FS
142 | Lynn et al. 1996, 3SLH18 | 596.9 | 152.4 | 152.4 | 3.916667 | 0.0245 | 2.45 | 0.007300515 | 0.7300515 | 25.4 | 87.5 | 455.1 | 793 | 0 | 32 | FS
143 | Lynn et al. 1996, 2SLH18 | 596.9 | 152.4 | 152.4 | 3.916667 | 0.0245 | 2.45 | 0.007300515 | 0.7300515 | 25.4 | 83.4 | 455.1 | 793 | 194 | 48 | FS
144 | Lynn et al. 1996, 3SMD12 | 596.9 | 152.4 | 152.4 | 3.916667 | 0.0245 | 2.45 | 0.007300515 | 0.7300515 | 25.4 | 90 | 455.1 | 793 | 418 | 58 | FS
145 | Xiao and Martirossyan 1998, HC4-8L19-T10-0.1P | 596.9 | 152.4 | 152.4 | 3.916667 | 0.0245 | 2.45 | 0.007300515 | 0.7300515 | 25.4 | 67.5 | 475.8 | 1262 | 0 | 37 | F
146 | Xiao and Martirossyan 1998, HC4-8L19-T10-0.2P | 596.9 | 152.4 | 152.4 | 3.916667 | 0.0245 | 2.45 | 0.007300515 | 0.7300515 | 25.4 | 74.6 | 475.8 | 1262 | 173 | 44 | F
147 | Xiao and Martirossyan 1998, HC4-8L16-T10-0.1P | 596.9 | 152.4 | 152.4 | 3.916667 | 0.0245 | 2.45 | 0.007300515 | 0.7300515 | 25.4 | 81.8 | 475.8 | 1262 | 380 | 50 | F
148 | Xiao and Martirossyan 1998, HC4-8L16-T10-0.2P | 596.9 | 152.4 | 152.4 | 3.916667 | 0.0245 | 2.45 | 0.005831229 | 0.5831229 | 31.8 | 75.8 | 475.8 | 1262 | 352 | 52 | F
149 | Xiao and Martirossyan 1998, HC4-8L16-T6-0.1P | 596.9 | 152.4 | 152.4 | 3.916667 | 0.0245 | 2.45 | 0.00486701 | 0.486701 | 38.1 | 87 | 475.8 | 1262 | 404 | 55 | FS
150 | Xiao and Martirossyan 1998, HC4-8L16-T6-0.2P | 596.9 | 152.4 | 152.4 | 3.916667 | 0.0245 | 2.45 | 0.004167035 | 0.4167035 | 44.5 | 71.2 | 475.8 | 1262 | 331 | 48 | FS
151 | Sugano 1996, UC10H | 2946 | 457.2 | 457.2 | 6.44357 | 0.0247 | 2.47 | 0.002 | 0.2 | 304.8 | 21.1 | 434.4 | 476 | 667 | 315 | F
152 | Sugano 1996, UC15H | 2946 | 457.2 | 457.2 | 6.44357 | 0.0247 | 2.47 | 0.002 | 0.2 | 304.8 | 21.1 | 434.4 | 476 | 2669 | 359 | F
153 | Sugano 1996, UC20H | 2946 | 457.2 | 457.2 | 6.44357 | 0.0247 | 2.47 | 0.002 | 0.2 | 304.8 | 21.8 | 434.4 | 476 | 667 | 295 | F
154 | Sugano 1996, UC15L | 2000 | 305 | 305 | 6.557377 | 0.0215 | 2.15 | 0.001544262 | 0.1544262 | 60 | 92.4 | 451 | 391 | 1200 | 100 | F
155 | Sugano 1996, UC20L | 2000 | 305 | 305 | 6.557377 | 0.0215 | 2.15 | 0.001544262 | 0.1544262 | 60 | 93.3 | 430 | 391 | 2400 | 130 | F
156 | Nosho et al. 1996, No. 1 | 2000 | 305 | 305 | 6.557377 | 0.0215 | 2.15 | 0.001544262 | 0.1544262 | 60 | 98.2 | 451 | 418 | 3600 | 123 | F
157 | Bayrak and Sheikh 1996, ES-1HT | 2000 | 305 | 305 | 6.557377 | 0.0215 | 2.15 | 0.0007127364 | 0.07127364 | 130 | 94.8 | 451 | 391 | 1200 | 90 | F
158 | Bayrak and Sheikh 1996, AS-2HT | 2000 | 305 | 305 | 6.557377 | 0.0215 | 2.15 | 0.0007127364 | 0.07127364 | 130 | 97.7 | 430 | 391 | 2400 | 140 | F
159 | Bayrak and Sheikh 1996, AS-3HT | 2000 | 305 | 305 | 6.557377 | 0.0215 | 2.15 | 0.0007127364 | 0.07127364 | 130 | 104.3 | 451 | 418 | 3600 | 150 | F
160 | Bayrak and Sheikh 1996, AS-4HT | 2000 | 305 | 305 | 6.557377 | 0.0215 | 2.15 | 0.001544262 | 0.1544262 | 60 | 78.7 | 446 | 438 | 2900 | 130 | F
161 | Bayrak and Sheikh 1996, AS-5HT | 2000 | 305 | 305 | 6.557377 | 0.0215 | 2.15 | 0.001544262 | 0.1544262 | 60 | 109.2 | 446 | 438 | 4200 | 156 | F
162 | Bayrak and Sheikh 1996, AS-6HT | 2000 | 305 | 305 | 6.557377 | 0.0215 | 2.15 | 0.00168465 | 0.168465 | 55 | 109.5 | 446 | 825 | 4200 | 143 | F
163 | Bayrak and Sheikh 1996, AS-7HT | 2000 | 305 | 305 | 6.557377 | 0.0215 | 2.15 | 0.001158197 | 0.1158197 | 80 | 104.2 | 446 | 825 | 3600 | 136 | F
164 | Bayrak and Sheikh 1996, ES-8HT | 2000 | 305 | 305 | 6.557377 | 0.0215 | 2.15 | 0.00168465 | 0.168465 | 55 | 104.5 | 446 | 744 | 5150 | 150 | F
165 | Saatcioglu and Grira 1999, BG-1 | 2000 | 305 | 305 | 6.557377 | 0.0215 | 2.15 | 0.001544262 | 0.1544262 | 60 | 109.4 | 446 | 492 | 5150 | 150 | F
166 | Saatcioglu and Grira 1999, BG-2 | 685.8 | 152.4 | 304.8 | 4.5 | 0.0245 | 2.45 | 0.006 | 0.6 | 76.2 | 33.7 | 453 | 410.9 | 133 | 113 | F
167 | Saatcioglu and Grira 1999, BG-3 | 685.8 | 152.4 | 304.8 | 4.5 | 0.0245 | 2.45 | 0.00486701 | 0.486701 | 38.1 | 32.1 | 453 | 410.9 | 133 | 112 | F
168 | Saatcioglu and Grira 1999, BG-4 | 685.8 | 152.4 | 304.8 | 4.5 | 0.0245 | 2.45 | 0.002433505 | 0.2433505 | 76.2 | 29.9 | 453 | 410.9 | 133 | 112 | F
169 | Saatcioglu and Grira 1999, BG-5 | 685.8 | 152.4 | 304.8 | 4.5 | 0.0245 | 2.45 | 0.003241837 | 0.3241837 | 57.2 | 27.4 | 453 | 410.9 | 133 | 114 | F
170 | Saatcioglu and Grira 1999, BG-6 | 685.8 | 152.4 | 304.8 | 4.5 | 0.0245 | 2.45 | 0.00486701 | 0.486701 | 38.1 | 27.4 | 453 | 410.9 | 267 | 124.5 | F
171 | Saatcioglu and Grira 1999, BG-7 | 685.8 | 152.4 | 304.8 | 4.5 | 0.0245 | 2.45 | 0.002433505 | 0.2433505 | 76.2 | 36.4 | 453 | 410.9 | 267 | 130 | F
172 | Saatcioglu and Grira 1999, BG-8 | 685.8 | 152.4 | 304.8 | 4.5 | 0.0245 | 2.45 | 0.003241837 | 0.3241837 | 57.2 | 34.9 | 453 | 410.9 | 133 | 116 | F
173 | Saatcioglu and Grira 1999, BG-9 | 685.8 | 152.4 | 304.8 | 4.5 | 0.0245 | 2.45 | 0.003241837 | 0.3241837 | 57.2 | 36.5 | 453 | 410.9 | 133 | 117 | F
174 | Saatcioglu and Grira 1999, BG-10 | 625 | 250 | 250 | 2.5 | 0.0243 | 2.43 | 0.002826 | 0.2826 | 40 | 37.6 | 461 | 485 | 705 | 201 | F
175 | Matamoros et al. 1999,C10-05N | 625 | 250 | 250 | 2.5 | 0.0243 | 2.43 | 0.002826 | 0.2826 | 40 | 37.6 | 461 | 485 | 1410 | 186 | F
176 | Matamoros et al. 1999,C10-05S | 1245 | 400 | 400 | 3.1125 | 0.0158 | 1.58 | 0.001009286 | 0.1009286 | 70 | 35.9 | 363 | 368 | 157 | 150 | F
177 | Matamoros et al. 1999,C10-10N | 1245 | 400 | 400 | 3.1125 | 0.0158 | 1.58 | 0.001009286 | 0.1009286 | 70 | 35.7 | 363 | 368 | 157 | 146 | F
178 | Matamoros et al. 1999,C10-10S | 1245 | 400 | 400 | 3.1125 | 0.0158 | 1.58 | 0.001009286 | 0.1009286 | 70 | 34.3 | 363 | 368 | 157 | 149 | F
179 | Matamoros et al. 1999,C10-20N | 1245 | 400 | 400 | 3.1125 | 0.0158 | 1.58 | 0.001009286 | 0.1009286 | 70 | 33.2 | 363 | 368 | 157 | 154 | F
180 | Matamoros et al. 1999,C10-20S | 1245 | 400 | 400 | 3.1125 | 0.0158 | 1.58 | 0.001009286 | 0.1009286 | 70 | 36.8 | 363 | 368 | 157 | 156 | F
181 | Matamoros et al. 1999,C5-00N | 1473 | 250 | 350 | 5.892 | 0.0274 | 2.74 | 0.0344 | 3.44 | 80 | 71.2 | 454 | 542 | 2118.2 | 174 | F
182 | Matamoros et al. 1999,C5-00S | 1473 | 250 | 350 | 5.892 | 0.0274 | 2.74 | 0.0344 | 3.44 | 80 | 71.1 | 454 | 542 | 3110.625 | 179 | F
183 | Matamoros et al. 1999,C5-20N | 1473 | 250 | 350 | 5.892 | 0.0274 | 2.74 | 0.0183 | 1.83 | 150 | 70.9 | 454 | 542 | 2109.275 | 162 | F
184 | Matamoros et al. 1999,C5-20S | 1473 | 250 | 350 | 5.892 | 0.0274 | 2.74 | 0.0392 | 3.92 | 70 | 112.1 | 454 | 465 | 3433.0625 | 188 | F
185 | Matamoros et al. 1999,C5-40N | 1473 | 250 | 350 | 5.892 | 0.0274 | 2.74 | 0.0392 | 3.92 | 70 | 112.1 | 454 | 465 | 4512.025 | 154 | F
186 | Matamoros et al. 1999,C5-40S | 1473 | 250 | 350 | 5.892 | 0.0274 | 2.74 | 0.0275 | 2.75 | 100 | 56.2 | 454 | 465 | 1770.3 | 142 | F
187 | Aboutaha and Machado 1999, ORC1 | 1473 | 250 | 350 | 5.892 | 0.0274 | 2.74 | 0.0183 | 1.83 | 150 | 56.2 | 454 | 465 | 1819.475 | 140 | F
188 | Aboutaha and Machado 1999, ORC2 | 1473 | 250 | 350 | 5.892 | 0.0274 | 2.74 | 0.0183 | 1.83 | 75 | 74.1 | 521 | 1360 | 2204.475 | 171 | F
189 | Aboutaha and Machado 1999, ORC3 | 1473 | 250 | 350 | 5.892 | 0.0274 | 2.74 | 0.0183 | 1.83 | 75 | 74.1 | 521 | 1360 | 3241.875 | 159 | F
190 | Aboutaha et al. 1999, SC3 | 1473 | 250 | 350 | 5.892 | 0.0274 | 2.74 | 0.0354 | 3.54 | 75 | 74.2 | 521 | 1402 | 3441.025 | 173 | S
191 | Aboutaha et al. 1999, SC9 | 1473 | 250 | 350 | 5.892 | 0.0274 | 2.74 | 0.019 | 1.9 | 140 | 74.2 | 521 | 1402 | 2207.45 | 190 | S
192 | Thomsen and Wallace 1994, A1 | 1473 | 350 | 250 | 4.208571 | 0.0274 | 2.74 | 0.0392 | 3.92 | 70 | 91.3 | 521 | 465 | 3754.7125 | 84 | F
193 | Thomsen and Wallace 1994, A3 | 1473 | 350 | 250 | 4.208571 | 0.0274 | 2.74 | 0.0392 | 3.92 | 70 | 91.3 | 521 | 465 | 2476.5125 | 93 | F
194 | Thomsen and Wallace 1994, B1 | 1473 | 350 | 250 | 4.208571 | 0.0274 | 2.74 | 0.0344 | 3.44 | 80 | 72.2 | 521 | 542 | 2084.775 | 88 | F
195 | Thomsen and Wallace 1994, B2 | 1473 | 350 | 250 | 4.208571 | 0.0274 | 2.74 | 0.0344 | 3.44 | 80 | 72.2 | 521 | 542 | 3158.75 | 88 | F
196 | Thomsen and Wallace 1994, B3 | 1473 | 305 | 305 | 4.829508 | 0.0258 | 2.58 | 0.0315 | 3.15 | 95 | 72.1 | 454 | 463 | 3353.55125 | 139 | F
197 | Thomsen and Wallace 1994, C1 | 1473 | 305 | 305 | 4.829508 | 0.0258 | 2.58 | 0.0284 | 2.84 | 90 | 71.7 | 454 | 542 | 2401.1613 | 150 | F
198 | Thomsen and Wallace 1994, C2 | 1473 | 305 | 305 | 4.829508 | 0.0258 | 2.58 | 0.0284 | 2.84 | 90 | 71.8 | 454 | 542 | 3339.5975 | 151 | F
199 | Thomsen and Wallace 1994, C3 | 1473 | 305 | 305 | 4.829508 | 0.0258 | 2.58 | 0.0272 | 2.72 | 94 | 102 | 454 | 542 | 4269.8475 | 174 | F
200 | Thomsen and Wallace 1994, D1 | 1150 | 200 | 200 | 5.75 | 0.0234 | 2.34 | 0.003316625 | 0.3316625 | 50 | 54.5 | 365.2 | 346.9 | 332 | 47.43 | F
201 | Thomsen and Wallace 1994, D2 | 1150 | 200 | 200 | 5.75 | 0.0234 | 2.34 | 0.0016583125 | 0.16583125 | 100 | 54.5 | 365.2 | 346.9 | 332 | 49.9 | F
202 | Thomsen and Wallace 1994, D3 | 1150 | 200 | 200 | 5.75 | 0.0234 | 2.34 | 0.003316625 | 0.3316625 | 50 | 54.5 | 365.2 | 346.9 | 829 | 64.56 | F
203 | Sezen and Moehle No. 1 | 1150 | 200 | 200 | 5.75 | 0.0234 | 2.34 | 0.0016583125 | 0.16583125 | 100 | 54.5 | 365.2 | 346.9 | 829 | 61.59 | S
204 | Sezen and Moehle No. 2 | 1000 | 200 | 200 | 5 | 0.0234 | 2.34 | 0.003316625 | 0.3316625 | 50 | 54.5 | 365.2 | 346.9 | 332 | 56.42 | S
205 | Sezen and Moehle No. 4 | 1000 | 200 | 200 | 5 | 0.0234 | 2.34 | 0.0016583125 | 0.16583125 | 100 | 54.5 | 365.2 | 346.9 | 332 | 57.09 | S
206 | Paultre and Legeron, 2000, No. 1006015 | 1000 | 200 | 200 | 5 | 0.0234 | 2.34 | 0.003316625 | 0.3316625 | 50 | 54.5 | 365.2 | 346.9 | 829 | 79.57 | F
207 | Paultre and Legeron, 2000, No. 1006025 | 1000 | 200 | 200 | 5 | 0.0234 | 2.34 | 0.0016583125 | 0.16583125 | 100 | 54.5 | 365.2 | 346.9 | 829 | 78.22 | F
208 | Paultre and Legeron, 2000, No. 1006040 | 850 | 200 | 200 | 4.25 | 0.0234 | 2.34 | 0.003316625 | 0.3316625 | 50 | 54.5 | 365.2 | 346.9 | 332 | 67.66 | F
209 | Paultre and Legeron, 2000, No. 10013015 | 850 | 200 | 200 | 4.25 | 0.0234 | 2.34 | 0.0016583125 | 0.16583125 | 100 | 54.5 | 365.2 | 346.9 | 332 | 63.83 | F
210 | Paultre and Legeron, 2000, No. 10013025 | 850 | 200 | 200 | 4.25 | 0.0234 | 2.34 | 0.003316625 | 0.3316625 | 50 | 54.5 | 365.2 | 346.9 | 829 | 92.83 | F
211 | Paultre and Legeron, 2000, No. 10013040 | 850 | 200 | 200 | 4.25 | 0.0234 | 2.34 | 0.0016583125 | 0.16583125 | 100 | 54.5 | 365.2 | 346.9 | 829 | 95.98 | F
212 | Paultre et al., 2001, No. 806040 | 700 | 200 | 200 | 3.5 | 0.0234 | 2.34 | 0.003316625 | 0.3316625 | 50 | 54.5 | 365.2 | 346.9 | 332 | 84.29 | F
213 | Paultre et al., 2001, No. 1206040 | 700 | 200 | 200 | 3.5 | 0.0234 | 2.34 | 0.0016583125 | 0.16583125 | 100 | 54.5 | 365.2 | 346.9 | 332 | 84.51 | F
214 | Paultre et al., 2001, No. 1005540 | 700 | 200 | 200 | 3.5 | 0.0234 | 2.34 | 0.003316625 | 0.3316625 | 50 | 54.5 | 365.2 | 346.9 | 829 | 132.11 | F
215 | Paultre et al., 2001, No. 1008040 | 700 | 200 | 200 | 3.5 | 0.0234 | 2.34 | 0.0016583125 | 0.16583125 | 100 | 54.5 | 365.2 | 346.9 | 829 | 122.05 | F
216 | Paultre et al., 2001, No. 1005552 | 550 | 200 | 200 | 2.75 | 0.0234 | 2.34 | 0.003316625 | 0.3316625 | 50 | 54.5 | 365.2 | 346.9 | 332 | 117.55 | F
217 | Paultre et al., 2001, No. 1006052 | 550 | 200 | 200 | 2.75 | 0.0234 | 2.34 | 0.0016583125 | 0.16583125 | 100 | 54.5 | 365.2 | 346.9 | 332 | 116.88 | F
218 | Pujol 2002, No. 10-2-3N | 550 | 200 | 200 | 2.75 | 0.0234 | 2.34 | 0.003316625 | 0.3316625 | 50 | 54.5 | 365.2 | 346.9 | 829 | 173.75 | F
219 | Pujol 2002, No. 10-2-3S | 550 | 200 | 200 | 2.75 | 0.0234 | 2.34 | 0.0016583125 | 0.16583125 | 100 | 54.5 | 365.2 | 346.9 | 829 | 160.49 | F
220 | Pujol 2002, No. 10-3-1.5N | 400 | 200 | 200 | 2 | 0.0234 | 2.34 | 0.003316625 | 0.3316625 | 50 | 54.5 | 365.2 | 346.9 | 332 | 180.72 | F
221 | Pujol 2002, No. 10-3-1.5S | 400 | 200 | 200 | 2 | 0.0234 | 2.34 | 0.0016583125 | 0.16583125 | 100 | 54.5 | 365.2 | 346.9 | 332 | 176.67 | F
222 | Pujol 2002, No. 10-3-3N | 400 | 200 | 200 | 2 | 0.0234 | 2.34 | 0.003316625 | 0.3316625 | 50 | 54.5 | 365.2 | 346.9 | 829 | 271.98 | F
223 | Pujol 2002, No. 10-3-3S | 400 | 200 | 200 | 2 | 0.0234 | 2.34 | 0.0016583125 | 0.16583125 | 100 | 54.5 | 365.2 | 346.9 | 829 | 272.65 | F
224 | Pujol 2002, No. 10-3-2.25N | 1600 | 400 | 400 | 4 | 0.015 | 1.5 | 0.012 | 1.2 | 50 | 44 | 446 | 360 | 2112 | 177 | F
225 | Pujol 2002, No. 10-3-2.25S | 1600 | 400 | 400 | 4 | 0.015 | 1.5 | 0.008 | 0.8 | 50 | 44 | 446 | 364 | 2112 | 175 | F
226 | Pujol 2002, No. 20-3-1.5N | 1600 | 400 | 400 | 4 | 0.015 | 1.5 | 0.007 | 0.7 | 50 | 41 | 474 | 372 | 3290 | 295 | F
227 | Pujol 2002, No. 20-3-1.5S | 1600 | 400 | 400 | 4 | 0.015 | 1.5 | 0.003 | 0.3 | 50 | 40 | 474 | 388 | 3200 | 300 | F
228 | Pujol 2002, No. 20-3-3N | 1645 | 350 | 350 | 4.7 | 0.019 | 1.9 | 0.01 | 1 | 50 | 34 | 455.5 | 570 | 1782 | 196 | F
229 | Pujol 2002, No. 20-3-3S | 1645 | 350 | 350 | 4.7 | 0.019 | 1.9 | 0.02 | 2 | 50 | 34 | 455.5 | 570 | 1782 | 191 | F
230 | Pujol 2002, No. 10-2-2.25N | 1600 | 400 | 400 | 4 | 0.015 | 1.5 | 0.007 | 0.7 | 50 | 39 | 474 | 372 | 4368 | 300 | F
231 | Pujol 2002, No. 10-2-2.25S | 1645 | 350 | 350 | 4.7 | 0.019 | 1.9 | 0.002 | 0.2 | 50 | 34 | 455.5 | 570 | 831 | 163 | F
232 | Pujol 2002, No. 10-1-2.25N | 1400 | 400 | 400 | 3.5 | 0.021 | 2.1 | 0.001 | 0.1 | 400 | 25.3 | 497 | 459.5 | 450 | 245 | F
233 | Pujol 2002, No. 10-1-2.25S | 1400 | 400 | 400 | 3.5 | 0.021 | 2.1 | 0.001 | 0.1 | 400 | 27.1 | 497 | 459.5 | 675 | 286 | F
234 | Bechtoula, Kono, Arai and Watanabe, 2002, D1N30 | 1400 | 400 | 400 | 3.5 | 0.021 | 2.1 | 0.001 | 0.1 | 400 | 26.8 | 497 | 459.5 | 900 | 308 | F
235 | Bechtoula, Kono, Arai and Watanabe, 2002, D1N60 | 625 | 250 | 250 | 2.5 | 0.024 | 2.4 | 0.005 | 0.5 | 50 | 37.6 | 461 | 485 | 705 | 200 | F
236 | Bechtoula, Kono, Arai and Watanabe, 2002, L1D60 | 625 | 250 | 250 | 2.5 | 0.024 | 2.4 | 0.005 | 0.5 | 50 | 37.6 | 461 | 485 | 1410 | 191 | F
237 | Bechtoula, Kono, Arai and Watanabe, 2002, L1N60 | 700 | 200 | 200 | 3.5 | 0.0113 | 1.13 | 0.002211083 | 0.2211083 | 75 | 50.73 | 381.5 | 383.9 | 101.46 | 51.59 | F
238 | Bechtoula, Kono, Arai and Watanabe, 2002, L1N6B | 700 | 200 | 200 | 3.5 | 0.0113 | 1.13 | 0.002211083 | 0.2211083 | 75 | 50.73 | 381.5 | 383.9 | 152.19 | 57.58 | F
239 | Takemura and Kawashima, 1997, Test 1 (JSCE-4) | 700 | 200 | 200 | 3.5 | 0.0113 | 1.13 | 0.001105542 | 0.1105542 | 150 | 50.73 | 381.5 | 383.9 | 101.46 | 50.32 | F
240 | Takemura and Kawashima, 1997, Test 2 (JSCE-5) | 700 | 200 | 200 | 3.5 | 0.0226 | 2.26 | 0.002211083 | 0.2211083 | 75 | 50.73 | 381.5 | 383.9 | 101.46 | 74.49 | F
241 | Takemura and Kawashima, 1997, Test 3 (JSCE-6) | 550 | 200 | 200 | 2.75 | 0.0113 | 1.13 | 0.002211083 | 0.2211083 | 75 | 50.73 | 381.5 | 383.9 | 101.46 | 61.79 | F
242 | Takemura and Kawashima, 1997, Test 4 (JSCE-7) | 700 | 200 | 200 | 3.5 | 0.0113 | 1.13 | 0.002211083 | 0.2211083 | 75 | 71.36 | 381.5 | 383.9 | 142.72 | 55.97 | F
243 | Takemura and Kawashima, 1997, Test 5 (JSCE-8) | 700 | 200 | 200 | 3.5 | 0.0254 | 2.54 | 0.002211083 | 0.2211083 | 75 | 50.73 | 371.7 | 383.9 | 101.46 | 72 | F
244 | Takemura and Kawashima, 1997, Test 6 (JSCE-9) | 700 | 200 | 200 | 3.5 | 0.0254 | 2.54 | 0.002211083 | 0.2211083 | 75 | 50.73 | 421 | 383.9 | 101.46 | 74.85 | F
245 | Bayrak (1998) | 750 | 250 | 250 | 3 | 0.02170368 | 2.170368 | 0.0201 | 2.01 | 100 | 21 | 425 | 315 | 656.25 | 128 | F
246 | Bayrak (1998) | 750 | 250 | 250 | 3 | 0.02170368 | 2.170368 | 0.0268 | 2.68 | 75 | 21 | 425 | 315 | 787.5 | 138 | F
247 | Bayrak (1998) | 450 | 250 | 250 | 1.8 | 0.02170368 | 2.170368 | 0.0201 | 2.01 | 100 | 21 | 425 | 315 | 590.625 | 245 | F
248 | Bayrak (1998) | 450 | 250 | 250 | 1.8 | 0.02170368 | 2.170368 | 0.0268 | 2.68 | 75 | 21 | 425 | 315 | 721.875 | 278 | F
249 | Bayrak (1998) | 1450 | 300 | 500 | 4.833333 | 0.0105504 | 1.05504 | 0.0007370278 | 0.07370278 | 150 | 27.92 | 575.6 | 575.6 | 300 | 167.6 | F
250 | Bayrak (1998) | 2170 | 300 | 300 | 7.233333 | 0.007536 | 0.7536 | 0.0008373333 | 0.08373333 | 200 | 21.2 | 405 | 410 | 343.44 | 42.3 | F
251 | Bayrak (1998) | 2170 | 300 | 300 | 7.233333 | 0.007536 | 0.7536 | 0.0008373333 | 0.08373333 | 200 | 20.3 | 405 | 410 | 328.86 | 37.6 | F
252 | Bayrak (1998) | 1778 | 510 | 510 | 3.486275 | 0.026 | 2.6 | 0.003940392 | 0.3940392 | 100 | 64.1 | 473 | 445 | 3334.482 | 720 | F
253 | Bayrak (1998) | 1778 | 510 | 510 | 3.486275 | 0.026 | 2.6 | 0.003940392 | 0.3940392 | 100 | 62.1 | 473 | 445 | 5491.7514 | 810 | F
254 | Bayrak (1998) | 1778 | 510 | 510 | 3.486275 | 0.026 | 2.6 | 0.003152314 | 0.3152314 | 125 | 62.1 | 473 | 524 | 3553.4862 | 740 | F
255 | Bayrak (1998) | 1778 | 510 | 510 | 3.486275 | 0.026 | 2.6 | 0.003152314 | 0.3152314 | 125 | 62.1 | 473 | 525 | 5330.2293 | 835 | F
256 | Bayrak (1998) | 1778 | 510 | 510 | 3.486275 | 0.026 | 2.6 | 0.002626928 | 0.2626928 | 150 | 64.1 | 473 | 445 | 3334.482 | 720 | F
257 | Bayrak (1998) | 1778 | 510 | 510 | 3.486275 | 0.026 | 2.6 | 0.002626928 | 0.2626928 | 150 | 64.1 | 473 | 524 | 3334.482 | 721 | F
258 | Bayrak (1998) | 1550 | 400 | 400 | 3.875 | 0.0127 | 1.27 | 0.0037 | 0.37 | 50 | 32.36 | 390 | 245 | 384 | 151.76 | F
259 | Bayrak (1998) | 1550 | 400 | 400 | 3.875 | 0.0127 | 1.27 | 0.0037 | 0.37 | 100 | 29.61 | 390 | 245 | 384 | 154.1 | F
260 | Bayrak (1998) | 1550 | 400 | 400 | 3.875 | 0.0127 | 1.27 | 0.0009 | 0.09 | 200 | 32.36 | 390 | 245 | 384 | 144.52 | F
261 | Bayrak (1998) | 1550 | 400 | 400 | 3.875 | 0.0127 | 1.27 | 0.0019 | 0.19 | 150 | 29.61 | 390 | 245 | 384 | 147.16 | F
262 | Bayrak (1998) | 1650 | 400 | 400 | 4.125 | 0.02136588 | 2.136588 | 0.001582658125 | 0.1582658125 | 50 | 24.94 | 497 | 459.5 | 450 | 250 | F
263 | Bayrak (1998) | 1400 | 400 | 400 | 3.5 | 0.0214 | 2.14 | 0.001582658125 | 0.1582658125 | 50 | 24.9 | 497 | 459.5 | 450 | 243 | F
264 | Bayrak (1998) | 1650 | 400 | 400 | 4.125 | 0.02136588 | 2.136588 | 0.001582658125 | 0.1582658125 | 50 | 25.33 | 497 | 459.5 | 675 | 243.29 | F
265 | Bayrak (1998) | 1650 | 400 | 400 | 4.125 | 0.02136588 | 2.136588 | 0.001582658125 | 0.1582658125 | 50 | 26.38 | 497 | 459.5 | 900 | 243.53 | FS
266 | Bayrak (1998) | 1650 | 400 | 400 | 4.125 | 0.02136588 | 2.136588 | 0.001521787 | 0.1521787 | 52 | 26.67 | 497 | 459.5 | 450 | 264.53 | F
267 | Bayrak (1998) | 1650 | 400 | 400 | 4.125 | 0.02136588 | 2.136588 | 0.001521787 | 0.1521787 | 52 | 27.12 | 497 | 459.5 | 675 | 273.07 | S
268 | Bayrak (1998) | 1650 | 400 | 400 | 4.125 | 0.02136588 | 2.136588 | 0.001521787 | 0.1521787 | 52 | 27.48 | 497 | 459.5 | 900 | 271 | S
269 | Ma and Gong (2018) | 1650 | 400 | 400 | 4.125 | 0.02136588 | 2.136588 | 0.001465424 | 0.1465424 | 54 | 26.13 | 497 | 459.5 | 450 | 305.3 | F
270 | Ma and Gong (2018) | 1650 | 400 | 400 | 4.125 | 0.02136588 | 2.136588 | 0.001465424 | 0.1465424 | 54 | 26.77 | 497 | 459.5 | 675 | 304.44 | F
271 | Ma and Gong (2018) | 1650 | 400 | 400 | 4.125 | 0.02136588 | 2.136588 | 0.001465424 | 0.1465424 | 54 | 26.9 | 497 | 459.5 | 900 | 301.15 | FS
272 | Ma and Gong (2018) | 2000 | 520 | 400 | 3.846154 | 0.0155 | 1.55 | 0.0099 | 0.99 | 60 | 42.5 | 609 | 623 | 530.4 | 304 | FS
273 | Ma and Gong (2018) | 2000 | 520 | 400 | 3.846154 | 0.0155 | 1.55 | 0.0105 | 1.05 | 65 | 42.5 | 609 | 623 | 530.4 | 304 | F
274 | Ma and Gong (2018) | 2000 | 520 | 400 | 3.846154 | 0.0155 | 1.55 | 0.0106 | 1.06 | 75 | 42.5 | 609 | 623 | 530.4 | 315 | F
275 | Ma and Gong (2018) | 2000 | 520 | 400 | 3.846154 | 0.0155 | 1.55 | 0.0099 | 0.99 | 60 | 42.5 | 609 | 623 | 1591.2 | 360 | FS
276 | Ma and Gong (2018) | 2000 | 520 | 400 | 3.846154 | 0.0155 | 1.55 | 0.0106 | 1.06 | 75 | 42.5 | 609 | 623 | 1591.2 | 354 | FS
277 | Ma and Gong (2018) | 910 | 300 | 300 | 3.033333 | 0.02518978 | 2.518978 | 0.001443059 | 0.1443059 | 65.278 | 41.02 | 414 | 414 | 0 | 244.65 | F
278 | Ma and Gong (2018) | 910 | 300 | 300 | 3.033333 | 0.02518978 | 2.518978 | 0.001443059 | 0.1443059 | 65.278 | 36.19 | 414 | 414 | 623 | 302.47 | FS
279 | Ma and Gong (2018) | 910 | 300 | 300 | 3.033333 | 0.02518978 | 2.518978 | 0.003296588 | 0.3296588 | 28.575 | 31.37 | 414 | 414 | 0 | 280.23 | FS
280 | Ma and Gong (2018) | 910 | 300 | 300 | 3.033333 | 0.02518978 | 2.518978 | 0.003296588 | 0.3296588 | 28.575 | 37.23 | 414 | 414 | 534 | 355.85 | FS
281 | Ma and Gong (2018) | 910 | 300 | 300 | 3.033333 | 0.02518978 | 2.518978 | 0.002119235 | 0.2119235 | 44.45 | 39.64 | 414 | 414 | 623 | 360.3 | F
282 | Ma and Gong (2018) | 910 | 300 | 300 | 3.033333 | 0.02518978 | 2.518978 | 0.001443059 | 0.1443059 | 65.278 | 34.81 | 414 | 414 | 623 | 266.89 | FS
283 | Ma and Gong (2018) | 910 | 300 | 300 | 3.033333 | 0.02518978 | 2.518978 | 0.0009271654 | 0.09271654 | 101.6 | 32.06 | 414 | 414 | 623 | 289.13 | FS
284 | Ma and Gong (2018) | 910 | 300 | 300 | 3.033333 | 0.02518978 | 2.518978 | 0.0003090551 | 0.03090551 | 304.8 | 42.05 | 414 | 414 | 534 | 324.72 | FS
285 | Ma and Gong (2018) | 910 | 300 | 300 | 3.033333 | 0.01179244 | 1.179244 | 0.003296588 | 0.3296588 | 28.575 | 33.44 | 414 | 414 | 623 | 280.23 | F
286 | Ma and Gong (2018) | 910 | 300 | 300 | 3.033333 | 0.01179244 | 1.179244 | 0.002119235 | 0.2119235 | 44.45 | 33.44 | 414 | 414 | 623 | 275.78 | FS
287 | Ma and Gong (2018) | 910 | 300 | 300 | 3.033333 | 0.01179244 | 1.179244 | 0.001443059 | 0.1443059 | 65.278 | 37.57 | 414 | 414 | 534 | 271.34 | FS
288 | Ma and Gong (2018) | 800 | 267 | 267 | 2.996255 | 0.0303 | 3.03 | 0.0009 | 0.09 | 164 | 42 | 395 | 273 | 1796.4828 | 302.4 | FS
289 | Ma and Gong (2018) | 800 | 267 | 267 | 2.996255 | 0.0303 | 3.03 | 0.0009 | 0.09 | 164 | 42 | 395 | 273 | 1197.6552 | 327.6 | FS
290 | Ma and Gong (2018) | 800 | 267 | 267 | 2.996255 | 0.0303 | 3.03 | 0.0028 | 0.28 | 55 | 42 | 395 | 273 | 1197.6552 | 305.6 | FS
291 | Ma and Gong (2018) | 960 | 160 | 160 | 6 | 0.0353 | 3.53 | 0.0029 | 0.29 | 88 | 42 | 370 | 273 | 666.624 | 71.8 | S
292 | Ma and Gong (2018) | 960 | 160 | 160 | 6 | 0.0353 | 3.53 | 0.0009 | 0.09 | 264 | 42 | 370 | 273 | 666.624 | 75.6 | S
293 | Belkacem et al. (2019) | 960 | 160 | 160 | 6 | 0.0353 | 3.53 | 0.0029 | 0.29 | 88 | 42 | 370 | 273 | 483.84 | 77.18 | F
294 | Belkacem et al. (2019) | 960 | 160 | 160 | 6 | 0.0353 | 3.53 | 0.0029 | 0.29 | 88 | 47 | 433 | 270 | 541.44 | 77.15 | FS
295 | Belkacem et al. (2019) | 800 | 267 | 267 | 2.996255 | 0.0303 | 3.03 | 0.00164 | 0.164 | 100 | 47 | 395 | 270 | 1340.2332 | 259.64 | F
296 | Belkacem et al. (2019) | 600 | 200 | 200 | 3 | 0.0254 | 2.54 | 0.0158 | 1.58 | 57 | 68.9 | 431 | 779 | 826.8 | 96 | FS
297 | Belkacem et al. (2019) | 600 | 200 | 200 | 3 | 0.0254 | 2.54 | 0.0158 | 1.58 | 65 | 68.3 | 431 | 779 | 819.6 | 89 | FS
298 | Belkacem et al. (2019) | 600 | 200 | 200 | 3 | 0.0254 | 2.54 | 0.0158 | 1.58 | 38 | 68.9 | 431 | 779 | 826.8 | 100 | F
299 | Belkacem et al. (2019) | 600 | 200 | 200 | 3 | 0.0254 | 2.54 | 0.0225 | 2.25 | 40 | 69.6 | 431 | 779 | 835.2 | 90 | F
300 | Belkacem et al. (2019) | 600 | 200 | 200 | 3 | 0.0254 | 2.54 | 0.0225 | 2.25 | 46 | 68.5 | 431 | 779 | 822 | 84 | F
301 | Belkacem et al. (2019) | 600 | 200 | 200 | 3 | 0.0254 | 2.54 | 0.0225 | 2.25 | 27 | 68.7 | 431 | 779 | 824.4 | 85 | F
302 | Belkacem et al. (2019) | 600 | 200 | 200 | 3 | 0.0254 | 2.54 | 0.0225 | 2.25 | 40 | 70.6 | 431 | 549 | 847.2 | 88 | F
303 | Belkacem et al. (2019) | 600 | 200 | 200 | 3 | 0.0254 | 2.54 | 0.0225 | 2.25 | 46 | 70.3 | 431 | 549 | 843.6 | 85 | F
304 | Belkacem et al. (2019) | 3000 | 240 | 240 | 12.5 | 0.0148 | 1.48 | 0.0105 | 1.05 | 60 | 32 | 370 | 406 | 552.96 | 311 | F
305 | Belkacem et al. (2019) | 3000 | 240 | 240 | 12.5 | 0.0148 | 1.48 | 0.0105 | 1.05 | 60 | 32 | 370 | 406 | 921.6 | 320 | FS
306 | Belkacem et al. (2019) | 3000 | 240 | 240 | 12.5 | 0.0148 | 1.48 | 0.021 | 2.1 | 30 | 35 | 525 | 406 | 604.8 | 305 | FS
307 | Belkacem et al. (2019) | 3000 | 240 | 240 | 12.5 | 0.0148 | 1.48 | 0.021 | 2.1 | 30 | 35 | 525 | 406 | 1008 | 341 | S
308 | Wang et al. (2013) | 3000 | 240 | 240 | 12.5 | 0.0148 | 1.48 | 0.0105 | 1.05 | 60 | 46 | 370 | 406 | 794.88 | 454 | F
309 | Wang et al. (2013) | 3000 | 240 | 240 | 12.5 | 0.0148 | 1.48 | 0.0105 | 1.05 | 60 | 52 | 525 | 406 | 1497.6 | 501 | F
310 | Wang et al. (2013) | 3000 | 240 | 240 | 12.5 | 0.0148 | 1.48 | 0.021 | 2.1 | 30 | 52 | 525 | 406 | 898.56 | 456 | F
311 | Wang et al. (2013) | 3000 | 240 | 240 | 12.5 | 0.0148 | 1.48 | 0.021 | 2.1 | 30 | 52 | 525 | 406 | 1497.6 | 497 | F
312 | Wang et al. (2013) | 3000 | 240 | 240 | 12.5 | 0.0148 | 1.48 | 0.0315 | 3.15 | 20 | 52 | 525 | 406 | 898.56 | 488 | F
313 | Wang et al. (2013) | 3000 | 240 | 240 | 12.5 | 0.0148 | 1.48 | 0.0315 | 3.15 | 20 | 52 | 525 | 406 | 1497.6 | 551 | F
314 | Wang et al. (2013) | 3000 | 240 | 240 | 12.5 | 0.0148 | 1.48 | 0.0315 | 3.15 | 37 | 52 | 525 | 406 | 898.56 | 439 | F
315 | Wang et al. (2013) | 3000 | 240 | 240 | 12.5 | 0.0148 | 1.48 | 0.0315 | 3.15 | 37 | 52 | 525 | 406 | 1497.6 | 557 | F
316 | Wang et al. (2013) | 3000 | 240 | 240 | 12.5 | 0.0148 | 1.48 | 0.0105 | 1.05 | 60 | 62 | 370 | 406 | 1071.36 | 550 | F
317 | Wang et al. (2013) | 3000 | 240 | 240 | 12.5 | 0.0148 | 1.48 | 0.0105 | 1.05 | 60 | 59 | 525 | 406 | 1699.2 | 582 | F
318 | Xiao and Zhang (2008) | 3000 | 240 | 240 | 12.5 | 0.0148 | 1.48 | 0.021 | 2.1 | 30 | 59 | 525 | 406 | 1019.52 | 495 | F
319 | Xiao and Zhang (2008) | 3000 | 240 | 240 | 12.5 | 0.0148 | 1.48 | 0.021 | 2.1 | 30 | 70 | 525 | 406 | 2016 | 553 | F
320 | Xiao and Zhang (2008) | 3000 | 240 | 240 | 12.5 | 0.0148 | 1.48 | 0.0315 | 3.15 | 20 | 59 | 525 | 406 | 1019.52 | 488 | S
321 | Xiao and Zhang (2008) | 3000 | 240 | 240 | 12.5 | 0.0148 | 1.48 | 0.0315 | 3.15 | 20 | 59 | 525 | 406 | 1699.2 | 504 | S
322 | Rodrigues et al. (2016) | 3000 | 240 | 240 | 12.5 | 0.0148 | 1.48 | 0.0315 | 3.15 | 37 | 59 | 525 | 406 | 1019.52 | 502 | F
323 | Rodrigues et al. (2016) | 3000 | 240 | 240 | 12.5 | 0.0148 | 1.48 | 0.0315 | 3.15 | 37 | 70 | 525 | 406 | 2016 | 598 | F
324 | Rodrigues et al. (2016) | 2030 | 203 | 203 | 10 | 0.02575457 | 2.575457 | 0.003 | 0.3 | 76 | 69 | 402 | 280 | 454.94736 | 209 | F
325 | Rodrigues et al. (2016) | 2030 | 203 | 203 | 10 | 0.02575457 | 2.575457 | 0.0067 | 0.67 | 76 | 69 | 402 | 280 | 454.94736 | 199 | F
326 | Rodrigues et al. (2016) | 2030 | 203 | 203 | 10 | 0.02575457 | 2.575457 | 0.012 | 1.2 | 76 | 69 | 402 | 280 | 454.94736 | 198 | F
327 | Rodrigues et al. (2016) | 2030 | 203 | 203 | 10 | 0.02575457 | 2.575457 | 0.0187 | 1.87 | 76 | 69 | 402 | 280 | 454.94736 | 193 | F
328 | Melo et al. (2015) | 2030 | 203 | 203 | 10 | 0.02575457 | 2.575457 | 0.0109 | 1.09 | 66 | 69 | 402 | 280 | 454.94736 | 200 | F
329 | Melo et al. (2015) | 2030 | 203 | 203 | 10 | 0.02575457 | 2.575457 | 0.011 | 1.1 | 86 | 69 | 402 | 280 | 454.94736 | 200 | F
330 | Melo et al. (2015) | 2030 | 203 | 203 | 10 | 0.02575457 | 2.575457 | 0.0108 | 1.08 | 135 | 69 | 402 | 280 | 454.94736 | 189 | F
331 | Melo et al. (2015) | 2030 | 203 | 203 | 10 | 0.02575457 | 2.575457 | 0.0114 | 1.14 | 193 | 20.1 | 402 | 280 | 132.528144 | 191 | F
332 | Melo et al. (2015) | 750 | 150 | 150 | 5 | 0.028 | 2.8 | 0.006 | 0.6 | 75 | 20.1 | 393 | 220 | 140.1975 | 22.4 | F
333 | Melo et al. (2015) | 750 | 150 | 150 | 5 | 0.028 | 2.8 | 0.006 | 0.6 | 75 | 21 | 393 | 220 | 146.475 | 22.4 | F
334 | Melo et al. (2015) | 750 | 200 | 150 | 3.75 | 0.025 | 2.5 | 0.0066 | 0.66 | 75 | 25.2 | 393 | 220 | 173.88 | 59.4 | F
335 | Melo et al. (2015) | 750 | 200 | 200 | 3.75 | 0.0226 | 2.26 | 0.0088 | 0.88 | 75 | 24.5 | 393 | 220 | 240.1 | 59.4 | F
336 | Melo et al. (2015) | 750 | 175 | 175 | 4.285714 | 0.002 | 0.2 | 0.012 | 1.2 | 50 | 24 | 393 | 220 | 139.65 | 31.1 | F
337 | Yun (2003) | 750 | 200 | 200 | 3.75 | 0.03 | 3 | 0.011 | 1.1 | 50 | 28 | 393 | 220 | 246.4 | 78.3 | FS
338 | Yun (2003) | 750 | 200 | 200 | 3.75 | 0.03 | 3 | 0.011 | 1.1 | 50 | 27 | 393 | 220 | 172.8 | 60.1 | FS
339 | Yun (2003) | 1200 | 200 | 200 | 6 | 0.0226 | 2.26 | 0.0019785925 | 0.19785925 | 100 | 90 | 335 | 1275 | 1368 | 137 | FS
340 | Yun (2003) | 1200 | 200 | 200 | 6 | 0.0226 | 2.26 | 0.003316625 | 0.3316625 | 50 | 90 | 335 | 335 | 1368 | 143 | FS
341 | Yun (2003) | 1200 | 200 | 200 | 6 | 0.0226 | 2.26 | 0.003957185 | 0.3957185 | 50 | 90 | 335 | 1275 | 1368 | 150 | FS
342 | Yun (2003) | 1200 | 200 | 200 | 6 | 0.0226 | 2.26 | 0.003957185 | 0.3957185 | 50 | 60 | 335 | 1275 | 1291.2 | 127 | FS
343 | Ongsupankul et al. (2007) | 1200 | 200 | 200 | 6 | 0.0226 | 2.26 | 0.003957185 | 0.3957185 | 50 | 90 | 335 | 1275 | 795.6 | 110 | F
344 | Ongsupankul et al. (2007) | 2630 | 440 | 440 | 5.977273 | 0.0125 | 1.25 | 0.0176 | 1.76 | 86 | 43.4 | 496 | 496 | 4201.12 | 150 | F
345 | Ongsupankul et al. (2007) | 2630 | 610 | 610 | 4.311475 | 0.0125 | 1.25 | 0.0072 | 0.72 | 152 | 36.5 | 400 | 455 | 2716.33 | 350 | F
346 | Ongsupankul et al. (2007) | 2630 | 610 | 610 | 4.311475 | 0.0125 | 1.25 | 0.013 | 1.3 | 152 | 41.4 | 400 | 434 | 3080.988 | 368 | F
347 | Ongsupankul et al. (2007) | 1700 | 350 | 350 | 4.857143 | 0.0205 | 2.05 | 0.0013 | 0.13 | 125 | 22.6 | 408 | 392.6 | 553.7 | 218.9 | FS
348 | Ongsupankul et al. (2007) | 1700 | 350 | 350 | 4.857143 | 0.0205 | 2.05 | 0.0013 | 0.13 | 125 | 24.2 | 408 | 392.6 | 1482.25 | 237.6 | FS
349 | Mo and Wang (2000) | 1200 | 350 | 350 | 3.428571 | 0.0205 | 2.05 | 0.0013 | 0.13 | 125 | 29.8 | 408 | 392.6 | 182.525 | 276.4 | FS
350 | Mo and Wang (2000) | 1200 | 350 | 350 | 3.428571 | 0.0205 | 2.05 | 0.0013 | 0.13 | 125 | 27.5 | 408 | 392.6 | 673.75 | 285.1 | FS
351 | Mo and Wang (2000) | 1200 | 350 | 350 | 3.428571 | 0.0205 | 2.05 | 0.0013 | 0.13 | 125 | 25.5 | 408 | 392.6 | 1093.3125 | 335.5 | FS
352 | Mo and Wang (2000) | 1200 | 350 | 350 | 3.428571 | 0.0205 | 2.05 | 0.0013 | 0.13 | 125 | 26.4 | 408 | 392.6 | 1617 | 375.6 | FS
353 | Mo and Wang (2000) | 1700 | 250 | 490 | 6.8 | 0.0205 | 2.05 | 0.0018 | 0.18 | 125 | 32.5 | 408 | 392.6 | 199.0625 | 283.1 | FS
354 | Mo and Wang (2000) | 1700 | 250 | 490 | 6.8 | 0.0205 | 2.05 | 0.0018 | 0.18 | 125 | 24.5 | 408 | 392.6 | 600.25 | 305.5 | FS
355 | Mo and Wang (2000) | 1700 | 250 | 490 | 6.8 | 0.0205 | 2.05 | 0.0018 | 0.18 | 125 | 27.1 | 408 | 392.6 | 1161.9125 | 345.7 | FS
356 | Mo and Wang (2000) | 1700 | 250 | 490 | 6.8 | 0.0205 | 2.05 | 0.0018 | 0.18 | 125 | 26.8 | 408 | 392.6 | 1641.5 | 355.2 | FS
357 | Mo and Wang (2000) | 1016 | 254 | 254 | 4 | 0.0352 | 3.52 | 0.01854331 | 1.854331 | 50 | 76 | 530 | 503 | 490.3216 | 310 | FS
358 | Mo and Wang (2000) | 1016 | 254 | 254 | 4 | 0.0352 | 3.52 | 0.01854331 | 1.854331 | 50 | 76 | 530 | 503 | 980.6432 | 367 | FS
359 | Wu et al. (2021) | 1016 | 254 | 254 | 4 | 0.0248 | 2.48 | 0.006675591 | 0.6675591 | 50 | 86 | 530 | 503 | 1109.6752 | 326 | FS
360 | Wu et al. (2021) | 1016 | 254 | 254 | 4 | 0.0248 | 2.48 | 0.006675591 | 0.6675591 | 50 | 86 | 530 | 503 | 554.8376 | 262 | FS
361 | Wu et al. (2021) | 500 | 300 | 500 | 1.666667 | 0.031 | 3.1 | 0.0127 | 1.27 | 100 | 27.5 | 438 | 430 | 371.25 | 698 | FS
362 | Wu et al. (2021) | 500 | 300 | 500 | 1.666667 | 0.031 | 3.1 | 0.0127 | 1.27 | 100 | 25.2 | 438 | 430 | 1096.2 | 701 | FS
363 | Wu et al. (2021) | 500 | 300 | 500 | 1.666667 | 0.031 | 3.1 | 0.0024 | 0.24 | 200 | 23.4 | 438 | 458 | 351 | 660 | FS
364 | Woodward & Jirsa (1984) | 500 | 300 | 500 | 1.666667 | 0.031 | 3.1 | 0.0024 | 0.24 | 200 | 25.1 | 438 | 458 | 1091.85 | 757 | S
365 | Woodward & Jirsa (1984) | 1000 | 300 | 500 | 3.333333 | 0.031 | 3.1 | 0.0127 | 1.27 | 100 | 25.7 | 438 | 430 | 346.95 | 564 | S
366 | Woodward & Jirsa (1984) | 1000 | 300 | 500 | 3.333333 | 0.031 | 3.1 | 0.0127 | 1.27 | 100 | 24.4 | 438 | 430 | 1098 | 589 | FS
367 | Woodward & Jirsa (1984) | 1000 | 300 | 500 | 3.333333 | 0.031 | 3.1 | 0.0024 | 0.24 | 200 | 23.4 | 438 | 458 | 351 | 402 | FS
368 | Woodward & Jirsa (1984) | 1000 | 300 | 500 | 3.333333 | 0.031 | 3.1 | 0.0024 | 0.24 | 200 | 25.5 | 438 | 458 | 1109.25 | 460 | S
369 | Woodward & Jirsa (1984) | 900 | 300 | 300 | 3 | 0.02679467 | 2.679467 | 0.001884 | 0.1884 | 100 | 26.5 | 380 | 375 | 429.3 | 263 | S
370 | Woodward & Jirsa (1984) | 900 | 300 | 300 | 3 | 0.02679467 | 2.679467 | 0.001884 | 0.1884 | 100 | 26.5 | 380 | 375 | 643.95 | 288 | S
371 | Woodward & Jirsa (1984) | 900 | 450 | 450 | 2 | 0.0113 | 1.13 | 0.011 | 1.1 | 300 | 28 | 383 | 399 | 907.2 | 570 | S
372 | Woodward & Jirsa (1984) | 900 | 450 | 450 | 2 | 0.0113 | 1.13 | 0.0011 | 0.11 | 300 | 28 | 383 | 399 | 2835 | 557 | F
373 | Woodward & Jirsa (1984) | 900 | 450 | 450 | 2 | 0.017 | 1.7 | 0.0021 | 0.21 | 150 | 28 | 383 | 399 | 907.2 | 594 | FS
374 | Woodward & Jirsa (1984) | 900 | 450 | 450 | 2 | 0.017 | 1.7 | 0.0021 | 0.21 | 150 | 28 | 383 | 399 | 2835 | 607 | FS
375 | Lam et al. (2003) | 900 | 450 | 450 | 2 | 0.023 | 2.3 | 0.0042 | 0.42 | 75 | 28 | 376 | 399 | 907.2 | 687 | S
376 | Lam et al. (2003) | 900 | 450 | 450 | 2 | 0.023 | 2.3 | 0.0042 | 0.42 | 75 | 28 | 376 | 399 | 2835 | 715 | S
377 | Lam et al. (2003) | 900 | 450 | 450 | 2 | 0.017 | 1.7 | 0.0021 | 0.21 | 150 | 25 | 383 | 399 | 911.25 | 522 | S
378 | Lam et al. (2003) | 900 | 450 | 450 | 2 | 0.017 | 1.7 | 0.0021 | 0.21 | 150 | 25 | 383 | 399 | 3037.5 | 577 | F
379 | Lam et al. (2003) | 900 | 450 | 450 | 2 | 0.017 | 1.7 | 0.0021 | 0.21 | 150 | 25 | 383 | 399 | 2025 | 505 | S
380 | Lam et al. (2003) | 900 | 450 | 450 | 2 | 0.017 | 1.7 | 0.0021 | 0.21 | 150 | 25 | 383 | 399 | 1012.5 | 562 | F
381 | Lam et al. (2003) | 1400 | 450 | 450 | 3.111111 | 0.017 | 1.7 | 0.0016 | 0.16 | 200 | 25 | 383 | 399 | 911.25 | 506 | F
382 | Lam et al. (2003) | 1400 | 450 | 450 | 3.111111 | 0.017 | 1.7 | 0.0016 | 0.16 | 200 | 25 | 383 | 399 | 3796.875 | 526 | S
383 | Lam et al. (2003) | 1400 | 450 | 450 | 3.111111 | 0.017 | 1.7 | 0.0016 | 0.16 | 200 | 25 | 383 | 399 | 2531.25 | 497 | S
384 | Hwang & Yun (2004) | 900 | 300 | 300 | 3 | 0.0098 | 0.98 | 0.006 | 0.6 | 60 | 21 | 350 | 350 | 378 | 177 | F
385 | Hwang & Yun (2004) | 900 | 300 | 300 | 3 | 0.0098 | 0.98 | 0.0028 | 0.28 | 160 | 20 | 350 | 350 | 360 | 171 | F
386 | Hwang & Yun (2004) | 900 | 300 | 300 | 3 | 0.0098 | 0.98 | 0.00085 | 0.085 | 160 | 22 | 350 | 350 | 396 | 178 | F
387 | Hwang & Yun (2004) | 900 | 300 | 300 | 3 | 0.0142 | 1.42 | 0.0028 | 0.28 | 130 | 29 | 745 | 350 | 522 | 248 | F
388 | Hwang & Yun (2004) | 900 | 300 | 300 | 3 | 0.0142 | 1.42 | 0.00085 | 0.085 | 250 | 29 | 745 | 350 | 522 | 238 | F
389 | Hwang & Yun (2004) | 550 | 150 | 300 | 3.666667 | 0.028 | 2.8 | 0.00314 | 0.314 | 120 | 73 | 488 | 512 | 295.65 | 345.41 | F
390 | Hwang & Yun (2004) | 550 | 150 | 300 | 3.666667 | 0.028 | 2.8 | 0.004186667 | 0.4186667 | 90 | 73 | 488 | 512 | 295.65 | 329.61 | F
391 | Hwang & Yun (2004) | 550 | 150 | 300 | 3.666667 | 0.028 | 2.8 | 0.004186667 | 0.4186667 | 90 | 73 | 488 | 512 | 427.05 | 360.52 | F
392 | Ahn & Shin (2007) | 700 | 150 | 300 | 4.666667 | 0.028 | 2.8 | 0.00314 | 0.314 | 120 | 73 | 488 | 512 | 295.65 | 229.24 | S
393 | Ahn & Shin (2007) | 700 | 150 | 300 | 4.666667 | 0.028 | 2.8 | 0.00314 | 0.314 | 120 | 73 | 488 | 512 | 427.05 | 262.65 | S
394 | Ahn & Shin (2007) | 700 | 150 | 300 | 4.666667 | 0.028 | 2.8 | 0.004186667 | 0.4186667 | 90 | 73 | 488 | 512 | 427.05 | 233.74 | F
395 | Ahn & Shin (2007) | 700 | 150 | 300 | 4.666667 | 0.028 | 2.8 | 0.004186667 | 0.4186667 | 90 | 73 | 488 | 512 | 295.65 | 288.6 | F
396 | Ahn & Shin (2007) | 700 | 150 | 300 | 4.666667 | 0.028 | 2.8 | 0.00314 | 0.314 | 120 | 34 | 418 | 454 | 198.9 | 151.12 | S
397 | Ahn & Shin (2007) | 2300 | 150 | 150 | 15.33333 | 0.02 | 2 | 0.006977778 | 0.6977778 | 75 | 141 | 420 | 420 | 634.5 | 120.69 | S
398 | Ahn & Shin (2007) | 2300 | 150 | 150 | 15.33333 | 0.036 | 3.6 | 0.006977778 | 0.6977778 | 75 | 141 | 420 | 420 | 634.5 | 131.6 | S
399 | Ahn & Shin (2007) | 2300 | 150 | 150 | 15.33333 | 0.045 | 4.5 | 0.006977778 | 0.6977778 | 75 | 141 | 420 | 420 | 634.5 | 150.05 | S
400 | Ahn & Shin (2007) | 2300 | 150 | 150 | 15.33333 | 0.02 | 2 | 0.005233333 | 0.5233333 | 100 | 141 | 420 | 420 | 634.5 | 119.8 | F
401 | Ahn & Shin (2007) | 2300 | 150 | 150 | 15.33333 | 0.02 | 2 | 0.01046667 | 1.046667 | 50 | 141 | 420 | 420 | 634.5 | 122.71 | FS
402 | Ahn & Shin (2007) | 2300 | 150 | 150 | 15.33333 | 0.02 | 2 | 0.006977778 | 0.6977778 | 75 | 141 | 420 | 420 | 0 | 63.35 | F
403 | Ahn & Shin (2007) | 2300 | 150 | 150 | 15.33333 | 0.02 | 2 | 0.006977778 | 0.6977778 | 75 | 141 | 420 | 420 | 1110.375 | 153.49 | F
404 | Ahn & Shin (2007) | 2300 | 150 | 150 | 15.33333 | 0.02 | 2 | 0.006977778 | 0.6977778 | 75 | 100 | 420 | 420 | 450 | 92.26 | S
405 | Ahn & Shin (2007) | 2300 | 150 | 150 | 15.33333 | 0.02 | 2 | 0.006977778 | 0.6977778 | 75 | 50 | 420 | 420 | 225 | 59.92 | S
406 | Ahn & Shin (2007) | 2300 | 150 | 150 | 15.33333 | 0.02 | 2 | 0.006977778 | 0.6977778 | 75 | 25 | 420 | 420 | 112.5 | 38.94 | FS
407 | Ahn & Shin (2007) | 1500 | 500 | 500 | 3 | 0.0243 | 2.43 | 0.0173 | 1.73 | 125 | 34.7 | 635 | 567 | 1500.775 | 597 | S
408 | Ahn & Shin (2007) | 1500 | 500 | 500 | 3 | 0.0243 | 2.43 | 0.0131 | 1.31 | 125 | 34.7 | 635 | 567 | 1500.775 | 607 | F
409 | Ahn & Shin (2007) | 1500 | 500 | 500 | 3 | 0.0243 | 2.43 | 0.0137 | 1.37 | 70 | 34.7 | 635 | 572 | 1500.775 | 597 | S
410 | Ahn & Shin (2007) | 1500 | 500 | 500 | 3 | 0.0243 | 2.43 | 0.0128 | 1.28 | 70 | 34.7 | 635 | 567 | 1500.775 | 635 | F
411 | Ahn & Shin (2007) | 1500 | 457.2 | 457.2 | 3.28084 | 0.025 | 2.5 | 0.0017 | 0.17 | 305 | 21.0979656 | 441 | 469 | 667.23 | 314.93256 | F
412 | Woods et al. (2007) | 1500 | 457.2 | 457.2 | 3.28084 | 0.025 | 2.5 | 0.0017 | 0.17 | 305 | 21.0979656 | 441 | 469 | 2668.92 | 358.96974 | F
413 | Woods et al. (2007) | 1500 | 457.2 | 457.2 | 3.28084 | 0.025 | 2.5 | 0.0017 | 0.17 | 305 | 20.8911228 | 441 | 469 | 2224.1 | 300.69832 | F
414 | Woods et al. (2007) | 1500 | 457.2 | 457.2 | 3.28084 | 0.025 | 2.5 | 0.0017 | 0.17 | 305 | 21.7874416 | 441 | 469 | 667.23 | 293.5812 | F
415 | Woods et al. (2007) | 400 | 200 | 200 | 2 | 0.025 | 2.5 | 0.0052 | 0.52 | 50 | 23.0284984 | 359 | 365 | 161.02484 | 103.19824 | F
416 | Woods et al. (2007) | 400 | 200 | 200 | 2 | 0.025 | 2.5 | 0.0052 | 0.52 | 75 | 20.2016468 | 359 | 365 | 141.45276 | 101.86378 | F
417 | Woods et al. (2007) | 400 | 200 | 200 | 2 | 0.025 | 2.5 | 0.0065 | 0.65 | 40 | 23.0284984 | 359 | 365 | 268.67128 | 120.54622 | F
418 | Woods et al. (2007) | 400 | 200 | 200 | 2 | 0.025 | 2.5 | 0.0065 | 0.65 | 60 | 20.2016468 | 359 | 365 | 235.7546 | 111.64982 | F
419 | Woods et al. (2007) | 1100 | 400 | 400 | 2.75 | 0.024 | 2.4 | 0.0047 | 0.47 | 120 | 29.0269396 | 446 | 382 | 462.6128 | 327.83234 | F
420 | Marefat et al. (2006) | 1100 | 400 | 400 | 2.75 | 0.024 | 2.4 | 0.0052 | 0.52 | 120 | 33.5085336 | 446 | 382 | 1072.0162 | 392.77606 | F
421 | Marefat et al. (2006) | 1100 | 400 | 400 | 2.75 | 0.024 | 2.4 | 0.0057 | 0.57 | 120 | 34.129062 | 446 | 382 | 1636.9376 | 429.69612 | F
422 | Marefat et al. (2006) | 1485.9 | 551.18 | 551.18 | 2.695853 | 0.02 | 2 | 0.001 | 0.1 | 299.72 | 44.81594 | 444.71202 | 424.717216 | 2086.2058 | 578.266 | F
423 | Marefat et al. (2006) | 401.32 | 199.898 | 199.898 | 2.007624 | 0.01 | 1 | 0.0011 | 0.11 | 119.38 | 32.8880052 | 379.2118 | 648.10744 | 155.687 | 78.28832 | F
424 | Marefat et al. (2006) | 500.38 | 199.898 | 199.898 | 2.503177 | 0.02 | 2 | 0.0031 | 0.31 | 99.06 | 20.4084896 | 524.00176 | 351.63276 | 155.687 | 88.07436 | F
425 | Marefat et al. (2006) | 500.38 | 199.898 | 199.898 | 2.503177 | 0.03 | 3 | 0.0031 | 0.31 | 99.06 | 21.9253368 | 358.52752 | 606.73888 | 391.4416 | 110.31536 | F
426 | Marefat et al. (2006) | 500.38 | 199.898 | 199.898 | 2.503177 | 0.04 | 4 | 0.0031 | 0.31 | 99.06 | 21.9253368 | 358.52752 | 606.73888 | 391.4416 | 110.31536 | F
427 | Xiao et al. (2008) | 1600 | 400 | 400 | 4 | 0.0151 | 1.51 | 0.002826 | 0.2826 | 100 | 23.6 | 427 | 320 | 1435 | 162.4 | F
428 | Xiao et al. (2008) | 1600 | 400 | 400 | 4 | 0.0151 | 1.51 | 0.002180556 | 0.2180556 | 90 | 25 | 427 | 280 | 840 | 155.5 | F
429 | Xiao et al. (2008) | 500 | 200 | 200 | 2.5 | 0.0151 | 1.51 | 0.0028 | 0.28 | 80 | 42.5 | 366 | 303 | 306 | 138.01 | F
430 | Xiao et al. (2008) | 1570 | 300 | 300 | 5.233333 | 0.007536 | 0.7536 | 0.001674667 | 0.1674667 | 100 | 25 | 355 | 430 | 270 | 40.79 | F
431 | Xiao et al. (2008) | 1570 | 300 | 300 | 5.233333 | 0.007536 | 0.7536 | 0.001674667 | 0.1674667 | 100 | 25 | 355 | 430 | 540 | 42.38 | F
432 | Xiao et al. (2008) | 1600 | 250 | 250 | 6.4 | 0.00984704 | 0.984704 | 0.0010048 | 0.10048 | 200 | 27 | 313 | 425 | 742.5 | 44.37 | F
433 | Bae & Bayrak (2008) | 1600 | 250 | 250 | 6.4 | 0.00984704 | 0.984704 | 0.0010048 | 0.10048 | 200 | 30.3 | 313 | 425 | 776.4375 | 46.14 | F
434 | Bae & Bayrak (2008) | 1600 | 250 | 250 | 6.4 | 0.00984704 | 0.984704 | 0.0010048 | 0.10048 | 200 | 30.3 | 313 | 425 | 795.375 | 46.84 | F
435 | Bae & Bayrak (2008) | 1600 | 250 | 250 | 6.4 | 0.00984704 | 0.984704 | 0.0010048 | 0.10048 | 200 | 28.1 | 313 | 425 | 1106.4375 | 45.55 | F
436 | Bae & Bayrak (2008) | 1600 | 250 | 250 | 6.4 | 0.00984704 | 0.984704 | 0.0010048 | 0.10048 | 200 | 28.1 | 313 | 425 | 1001.0625 | 49.38 | F
437 | Tran (2010) | 750 | 250 | 250 | 3 | 0.007 | 0.7 | 0.002 | 0.2 | 200 | 23.9 | 370 | 370 | 224.0625 | 50 | S
438 | Tran (2010) | 750 | 250 | 250 | 3 | 0.02 | 2 | 0.004 | 0.4 | 200 | 23.6 | 370 | 370 | 442.5 | 106 | S
439 | Tran (2010) | 1200 | 350 | 350 | 3.428571 | 0.02050612 | 2.050612 | 0.001291886 | 0.1291886 | 125 | 29.8 | 320 | 500 | 730.1 | 328.3 | S
440 | Tran (2010) | 1200 | 350 | 350 | 3.428571 | 0.02050612 | 2.050612 | 0.001291886 | 0.1291886 | 125 | 29.2 | 320 | 500 | 1251.95 | 363.3 | S
441 | Tran (2010) | 1700 | 350 | 350 | 4.857143 | 0.02050612 | 2.050612 | 0.001291886 | 0.1291886 | 125 | 30.6 | 320 | 500 | 749.7 | 231.8 | S
442 | Tran (2010) | 1700 | 350 | 350 | 4.857143 | 0.02050612 | 2.050612 | 0.001291886 | 0.1291886 | 125 | 28.7 | 320 | 500 | 1230.5125 | 256.5 | S
443 | Tran (2010) | 1700 | 490 | 250 | 3.469388 | 0.02050612 | 2.050612 | 0.0009227755 | 0.09227755 | 125 | 23.3 | 320 | 500 | 998.9875 | 302.4 | S
444 | Tran (2010) | 1700 | 490 | 250 | 3.469388 | 0.02050612 | 2.050612 | 0.0009227755 | 0.09227755 | 125 | 22.5 | 320 | 500 | 1378.125 | 312.6 | S
445 | Tran (2010) | 1700 | 200 | 610 | 8.5 | 0.01977049 | 1.977049 | 0.0022608 | 0.22608 | 125 | 21.7 | 320 | 500 | 529.48 | 272.6 | S
446 | Tran (2010) | 1700 | 200 | 610 | 8.5 | 0.01977049 | 1.977049 | 0.0022608 | 0.22608 | 125 | 20.2 | 320 | 500 | 862.54 | 315.3 | S
447 | Ou et al. (2013) | 1700 | 200 | 610 | 8.5 | 0.01977049 | 1.977049 | 0.0022608 | 0.22608 | 125 | 20.5 | 320 | 500 | 1250.5 | 332.5 | S
448 | Ou et al. (2013) | 850 | 250 | 250 | 3.4 | 0.00723456 | 0.723456 | 0.0010048 | 0.10048 | 200 | 23.9 | 370 | 370 | 224.0625 | 49.75 | S
449 | Ou et al. (2013) | 850 | 250 | 250 | 3.4 | 0.00723456 | 0.723456 | 0.0010048 | 0.10048 | 200 | 22.9 | 370 | 370 | 214.6875 | 56.84 | S
450 | Ou et al. (2013) | 850 | 250 | 250 | 3.4 | 0.00723456 | 0.723456 | 0.0010048 | 0.10048 | 200 | 24 | 370 | 370 | 225 | 62.95 | S
451 | Ou et al. (2013) | 850 | 250 | 250 | 3.4 | 0.00723456 | 0.723456 | 0.0010048 | 0.10048 | 200 | 24.8 | 370 | 370 | 232.5 | 63.1 | S
452 | Ou et al. (2013) | 1700 | 300 | 300 | 5.666667 | 0.006838222 | 0.6838222 | 0.0008373333 | 0.08373333 | 200 | 25.7 | 346 | 346 | 323.82 | 52 | S
453 | Ou et al. (2013) | 1700 | 300 | 300 | 5.666667 | 0.006838222 | 0.6838222 | 0.0008373333 | 0.08373333 | 200 | 27.5 | 346 | 346 | 990 | 81 | S
454 | Ou et al. (2013) | 1700 | 300 | 300 | 5.666667 | 0.006838222 | 0.6838222 | 0.0008373333 | 0.08373333 | 200 | 31.8 | 556 | 556 | 400.68 | 68.5 | S
455 | Martirossyan & Xiao (2001) | 1000 | 300 | 300 | 3.333333 | 0.0205 | 2.05 | 0.014 | 1.4 | 40 | 37.14 | 660 | 1470 | 2139.264 | 291 | FS
456 | Martirossyan & Xiao (2001) | 1000 | 300 | 300 | 3.333333 | 0.0205 | 2.05 | 0.0183 | 1.83 | 60 | 37.14 | 660 | 1376 | 2139.264 | 330 | FS
457 | Martirossyan & Xiao (2001) | 1000 | 300 | 300 | 3.333333 | 0.0205 | 2.05 | 0.0137 | 1.37 | 80 | 37.14 | 660 | 1376 | 2139.264 | 348 | FS
458 | Martirossyan & Xiao (2001) | 1000 | 300 | 300 | 3.333333 | 0.0268 | 2.68 | 0.014 | 1.4 | 40 | 37.14 | 640 | 1470 | 2139.264 | 356 | FS
459 | Martirossyan & Xiao (2001) | 1000 | 300 | 300 | 3.333333 | 0.0205 | 2.05 | 0.0135 | 1.35 | 60 | 37.14 | 660 | 686 | 2139.264 | 393 | FS
460 | Martirossyan & Xiao (2001) | 1000 | 300 | 300 | 3.333333 | 0.0205 | 2.05 | 0.018 | 1.8 | 80 | 37.14 | 660 | 686 | 2139.264 | 330 | FS
461 | Li et al. (2014) | 1000 | 300 | 300 | 3.333333 | 0.0205 | 2.05 | 0.0201 | 2.01 | 40 | 37.14 | 660 | 686 | 2139.264 | 410 | S
462 | Li et al. (2014) | 1800 | 600 | 600 | 3 | 0.01339733 | 1.339733 | 0.005233333 | 0.5233333 | 100 | 46.8 | 600 | 600 | 5054.4 | 910 | S
463 | Li et al. (2014) | 1800 | 600 | 600 | 3 | 0.01339733 | 1.339733 | 0.005233333 | 0.5233333 | 100 | 65.6 | 600 | 600 | 4723.2 | 982 | S
464 | Li et al. (2014) | 950 | 300 | 300 | 3.166667 | 0.045 | 4.5 | 0.001744444 | 0.1744444 | 150 | 26.7 | 473 | 363 | 240.3 | 179.79 | S
465 | Li et al. (2014) | 950 | 300 | 300 | 3.166667 | 0.034 | 3.4 | 0.001744444 | 0.1744444 | 150 | 26.7 | 445 | 363 | 240.3 | 188.93 | S
466 | Li et al. (2014) | 2400 | 400 | 400 | 6 | 0.02453125 | 2.453125 | 0.002010076 | 0.2010076 | 165 | 25 | 550 | 481 | 700 | 123 | S
467 | Li et al. (2014) | 2400 | 400 | 400 | 6 | 0.02453125 | 2.453125 | 0.002010076 | 0.2010076 | 165 | 37 | 550 | 481 | 888 | 153 | S
468 | Li et al. (2014) | 2400 | 400 | 400 | 6 | 0.02453125 | 2.453125 | 0.002010076 | 0.2010076 | 165 | 27 | 550 | 481 | 799.2 | 149 | S
469 | Nakamura & Yoshimura (2002) | 1800 | 450 | 450 | 4 | 0.0229 | 2.29 | 0.006437 | 0.6437 | 100 | 23 | 572 | 551 | 1630.125 | 330.5 | S
470 | Nakamura & Yoshimura (2002) | 1800 | 450 | 450 | 4 | 0.0229 | 2.29 | 0.002948111 | 0.2948111 | 100 | 23 | 572 | 551 | 1630.125 | 328 | S
471 | Nakamura & Yoshimura (2002) | 1800 | 450 | 450 | 4 | 0.0229 | 2.29 | 0.004291333 | 0.4291333 | 150 | 23 | 572 | 551 | 1630.125 | 307.5 | S
472 | Nakamura & Yoshimura (2002) | 1800 | 450 | 450 | 4 | 0.0229 | 2.29 | 0.001965407 | 0.1965407 | 150 | 23 | 572 | 551 | 1630.125 | 310.5 | S
473 | Nakamura & Yoshimura (2014) | 950 | 350 | 350 | 2.714286 | 0.0197 | 1.97 | 0.0191 | 1.91 | 70 | 30.7 | 446 | 476 | 752.15 | 238 | S
474 | Nakamura & Yoshimura (2014) | 950 | 350 | 350 | 2.714286 | 0.0197 | 1.97 | 0.0191 | 1.91 | 70 | 30.7 | 446 | 642 | 752.15 | 273 | S
475 | Nakamura & Yoshimura (2014) | 950 | 350 | 350 | 2.714286 | 0.0197 | 1.97 | 0.0191 | 1.91 | 105 | 30.7 | 617 | 642 | 752.15 | 348 | S
476 | Nakamura & Yoshimura (2014) | 950 | 350 | 350 | 2.714286 | 0.0197 | 1.97 | 0.0191 | 1.91 | 70 | 30.7 | 617 | 642 | 752.15 | 353 | S
477 | Nakamura & Yoshimura (2014) | 950 | 350 | 350 | 2.714286 | 0.0197 | 1.97 | 0.0191 | 1.91 | 70 | 30.7 | 617 | 642 | 1504.3 | 363 | S
478 | Nakamura & Yoshimura (2014) | 950 | 350 | 350 | 2.714286 | 0.0197 | 1.97 | 0.0191 | 1.91 | 70 | 30.7 | 617 | 642 | 1880.375 | 406 | S
479 | Nakamura & Yoshimura (2014) | 1470 | 150 | 140 | 9.8 | 0.022 | 2.2 | 0.01 | 1 | 100 | 32.2 | 537 | 531 | 0 | 17.07 | S
480 | Nakamura & Yoshimura (2014) | 1470 | 150 | 140 | 9.8 | 0.022 | 2.2 | 0.01 | 1 | 100 | 31.8 | 537 | 531 | 123 | 18.63 | S
481 | Nakamura & Yoshimura (2014) | 1470 | 150 | 140 | 9.8 | 0.022 | 2.2 | 0.01 | 1 | 100 | 31.6 | 537 | 531 | 255 | 16.14 | S
482 | Nakamura & Yoshimura (2014) | 1470 | 150 | 140 | 9.8 | 0.022 | 2.2 | 0.01 | 1 | 100 | 34.5 | 537 | 531 | 381 | 16.25 | S
483 | Nakamura & Yoshimura (2014) | 1470 | 150 | 200 | 9.8 | 0.023 | 2.3 | 0.008 | 0.8 | 100 | 30.1 | 537 | 531 | 350 | 55.19 | S
484 | Nakamura & Yoshimura (2014) | 1470 | 150 | 200 | 9.8 | 0.023 | 2.3 | 0.008 | 0.8 | 100 | 33 | 537 | 531 | 533 | 47.4 | S
485 | Nakamura & Yoshimura (2014) | 1470 | 150 | 140 | 9.8 | 0.014 | 1.4 | 0.01 | 1 | 100 | 42.2 | 531 | 531 | 228 | 15.55 | S
486 | Nakamura & Yoshimura (2014) | 1470 | 150 | 140 | 9.8 | 0.014 | 1.4 | 0.01 | 1 | 100 | 35.2 | 531 | 531 | 440 | 14.74 | S
487 | Nakamura & Yoshimura (2014) | 1470 | 150 | 140 | 9.8 | 0.032 | 3.2 | 0.01 | 1 | 100 | 33.5 | 537 | 531 | 142 | 21.57 | S
488 | Nakamura & Yoshimura (2014) | 1470 | 150 | 140 | 9.8 | 0.032 | 3.2 | 0.01 | 1 | 100 | 29.5 | 537 | 531 | 280 | 16.57 | S
489 | Popa et al. (2014) | 1470 | 150 | 140 | 9.8 | 0.022 | 2.2 | 0.01 | 1 | 100 | 55.8 | 537 | 531 | 0 | 18.06 | FS
490 | Popa et al. (2014) | 1470 | 150 | 140 | 9.8 | 0.022 | 2.2 | 0.01 | 1 | 100 | 54.1 | 537 | 531 | 208 | 21.39 | F
491 | Popa et al. (2014) | 1470 | 150 | 140 | 9.8 | 0.022 | 2.2 | 0.01 | 1 | 100 | 60.5 | 537 | 531 | 432 | 18.43 | S
492 | Popa et al. (2014) | 1470 | 150 | 140 | 9.8 | 0.022 | 2.2 | 0.01 | 1 | 100 | 63.9 | 537 | 531 | 676 | 20.62 | S
493 | Popa et al. (2014) | 1470 | 150 | 200 | 9.8 | 0.023 | 2.3 | 0.008 | 0.8 | 100 | 63 | 537 | 531 | 637 | 65.61 | S
494 | Popa et al. (2014) | 1470 | 150 | 200 | 9.8 | 0.023 | 2.3 | 0.008 | 0.8 | 100 | 67.7 | 537 | 531 | 947 | 73.82 | S
495 | Popa et al. (2014) | 1470 | 150 | 140 | 9.8 | 0.014 | 1.4 | 0.01 | 1 | 100 | 57.8 | 531 | 531 | 220 | 16.86 | S
496 | Jin et al. (2015) | 1470 | 150 | 140 | 9.8 | 0.014 | 1.4 | 0.01 | 1 | 100 | 58.5 | 531 | 531 | 412 | 17.23 | S
497 | Jin et al. (2015) | 1470 | 150 | 140 | 9.8 | 0.032 | 3.2 | 0.01 | 1 | 100 | 58.3 | 537 | 531 | 238 | 24.2 | S
498 | Jin et al. (2015) | 1470 | 150 | 140 | 9.8 | 0.032 | 3.2 | 0.01 | 1 | 100 | 61.6 | 537 | 531 | 470 | 18.25 | S
499 | Jin et al. (2015) | 1470 | 150 | 100 | 9.8 | 0.023 | 2.3 | 0.013 | 1.3 | 100 | 85.7 | 531 | 531 | 0 | 20.09 | S
500 | Jin et al. (2015) | 1470 | 150 | 100 | 9.8 | 0.023 | 2.3 | 0.013 | 1.3 | 100 | 90.5 | 531 | 531 | 329 | 22.14 | S
501 | Jin et al. (2015) | 1470 | 150 | 140 | 9.8 | 0.014 | 1.4 | 0.01 | 1 | 100 | 90.1 | 531 | 531 | 636 | 21.9 | S
502 | Jin et al. (2015) | 1470 | 150 | 140 | 9.8 | 0.014 | 1.4 | 0.01 | 1 | 100 | 93.2 | 531 | 531 | 972 | 20.24 | S
503 | Jin et al. (2015) | 1470 | 150 | 140 | 9.8 | 0.032 | 3.2 | 0.01 | 1 | 100 | 100.4 | 537 | 531 | 914 | 79.1 | S
504 | EL-Attar et al. (2016) | 1470 | 150 | 140 | 9.8 | 0.032 | 3.2 | 0.01 | 1 | 100 | 94 | 537 | 531 | 1316 | 74.65 | F
505 | EL-Attar et al. (2016) | 1470 | 150 | 140 | 9.8 | 0.014 | 1.4 | 0.01 | 1 | 100 | 90.3 | 531 | 531 | 314 | 16.47 | F
506 | EL-Attar et al. (2016) | 1470 | 150 | 140 | 9.8 | 0.014 | 1.4 | 0.01 | 1 | 100 | 96.2 | 531 | 531 | 624 | 24.4 | F
507 | EL-Attar et al. (2016) | 1470 | 150 | 140 | 9.8 | 0.032 | 3.2 | 0.01 | 1 | 100 | 89.6 | 537 | 531 | 340 | 27.61 | F
508 | EL-Attar et al. (2016) | 1470 | 150 | 140 | 9.8 | 0.032 | 3.2 | 0.01 | 1 | 100 | 94.4 | 537 | 531 | 680 | 25.26 | F
509 | EL-Attar et al. (2016) | 1470 | 150 | 140 | 9.8 | 0.022 | 2.2 | 0.031 | 3.1 | 60 | 41 | 537 | 531 | 258 | 13.91 | F
510 | EL-Attar et al. (2016) | 1470 | 150 | 140 | 9.8 | 0.022 | 2.2 | 0.031 | 3.1 | 60 | 34.2 | 537 | 531 | 387 | 13.34 | F
511 | EL-Attar et al. (2016) | 1470 | 150 | 200 | 9.8 | 0.023 | 2.3 | 0.03 | 3 | 50 | 35.8 | 538 | 531 | 364 | 47.93 | F
512 | EL-Attar et al. (2016) | 1470 | 150 | 200 | 9.8 | 0.023 | 2.3 | 0.03 | 3 | 50 | 35 | 538 | 531 | 546 | 44.59 | F
513 | EL-Attar et al. (2016) | 1470 | 150 | 140 | 9.8 | 0.022 | 2.2 | 0.031 | 3.1 | 60 | 93.5 | 537 | 531 | 636 | 23.9 | F
514 | Eom et al. (2014) | 1470 | 150 | 140 | 9.8 | 0.022 | 2.2 | 0.031 | 3.1 | 60 | 92 | 537 | 531 | 961 | 16.62 | F
515 | Eom et al. (2014) | 1470 | 150 | 200 | 9.8 | 0.023 | 2.3 | 0.03 | 3 | 50 | 86.4 | 538 | 531 | 910 | 75.47 | F
516 | Eom et al. (2014) | 1470 | 150 | 200 | 9.8 | 0.023 | 2.3 | 0.03 | 3 | 50 | 78.2 | 538 | 531 | 1360 | 61.3 | F
517 | Eom et al. (2014) | 1470 | 150 | 200 | 9.8 | 0.023 | 2.3 | 0.019 | 1.9 | 60 | 95.7 | 538 | 531 | 910 | 72.72 | F
518 | Sezen (2002) | 1470 | 150 | 200 | 9.8 | 0.023 | 2.3 | 0.019 | 1.9 | 60 | 89.2 | 538 | 531 | 1354 | 61.12 | S
519 | Sezen (2002) | 2400.3 | 457.2 | 457.2 | 5.25 | 0.0194 | 1.94 | 0.0007 | 0.07 | 457.2 | 36.23 | 510 | 480.6 | 530.1256 | 202.83792 | S
520 | Sezen (2002) | 1828.8 | 457.2 | 457.2 | 4 | 0.0194 | 1.94 | 0.0007 | 0.07 | 457.2 | 36.23 | 510 | 480.6 | 1060.251 | 233.5305 | S
521 | Sezen (2002) | 1828.8 | 457.2 | 457.2 | 4 | 0.0194 | 1.94 | 0.0007 | 0.07 | 457.2 | 36.23 | 510 | 480.6 | 1590.377 | 285.12962 | S
522 | Esaki 91996) | 1828.8 | 457.2 | 457.2 | 4 | 0.0194 | 1.94 | 0.0007 | 0.07 | 457.2 | 35.33 | 510 | 480.6 | 1033.913 | 269.56092 | S
523 | Esaki 91996) | 1676.4 | 457.2 | 457.2 | 3.666667 | 0.0194 | 1.94 | 0.0007 | 0.07 | 457.2 | 35.33 | 510 | 480.6 | 1033.913 | 267.33682 | S
524 | Esaki 91996) | 1676.4 | 457.2 | 457.2 | 3.666667 | 0.0194 | 1.94 | 0.0007 | 0.07 | 457.2 | 35.33 | 510 | 480.6 | 1624.721 | 340.73212 | S
525 | Esaki 91996) | 2400 | 400 | 400 | 6 | 0.0253 | 2.53 | 0.002010076 | 0.2010076 | 165 | 25 | 550 | 481 | 700 | 113.3333 | S
526 | Li et al. (1991) | 2400 | 400 | 400 | 6 | 0.0253 | 2.53 | 0.002010076 | 0.2010076 | 165 | 37 | 590 | 475 | 888 | 151.6667 | S
527 | Li et al. (1991) | 2400 | 400 | 400 | 6 | 0.0321 | 3.21 | 0.002010076 | 0.2010076 | 165 | 37 | 590 | 475 | 888 | 142.5 | S
528 | Li et al. (1991) | 2400 | 400 | 400 | 6 | 0.0253 | 2.53 | 0.001005038 | 0.1005038 | 330 | 27 | 588 | 528 | 799.2 | 144.5833 | S
529 | Yalcin (1997) | 420 | 250 | 250 | 1.68 | 0.007232 | 0.7232 | 0.01304 | 1.304 | 50 | 27.5 | 454 | 841.5 | 859.375 | 423.27 | S
530 | Ikeda (1986) | 670 | 250 | 250 | 2.68 | 0.007232 | 0.7232 | 0.01304 | 1.304 | 50 | 27.5 | 454 | 841.5 | 1203.125 | 360.54 | S
531 | Ikeda (1986) | 670 | 250 | 250 | 2.68 | 0.007232 | 0.7232 | 0.01304 | 1.304 | 50 | 27.5 | 454 | 841.5 | 859.375 | 331 | S
532 | Ikeda (1986) | 920 | 250 | 250 | 3.68 | 0.007232 | 0.7232 | 0.01304 | 1.304 | 50 | 27.5 | 454 | 841.5 | 859.375 | 289.38 | S
533 | Ikeda (1986) | 670 | 250 | 250 | 2.68 | 0.007232 | 0.7232 | 0.02173 | 2.173 | 30 | 27.5 | 454 | 841.5 | 859.375 | 384.52 | S
534 | Ikeda (1986) | 670 | 250 | 250 | 2.68 | 0.007232 | 0.7232 | 0.00815 | 0.815 | 80 | 27.5 | 454 | 841.5 | 859.375 | 321.97 | S
535 | Ikeda (1986) | 670 | 250 | 250 | 2.68 | 0.007232 | 0.7232 | 0.00815 | 0.815 | 80 | 27.5 | 454 | 841.5 | 1203.125 | 346.54 | S
536 | Ikeda (1986) | 670 | 250 | 250 | 2.68 | 0.007232 | 0.7232 | 0.01304 | 1.304 | 50 | 35.9 | 454 | 841.5 | 1121.875 | 353.1 | S
537 | Umemura and Endo (1970) | 670 | 250 | 250 | 2.68 | 0.007232 | 0.7232 | 0.01304 | 1.304 | 50 | 35.9 | 454 | 841.5 | 1570.625 | 352.42 | S
538 | Umemura and Endo (1970) | 670 | 250 | 250 | 2.68 | 0.007232 | 0.7232 | 0.01017 | 1.017 | 50 | 27.5 | 454 | 841.5 | 859.375 | 341.02 | S
539 | Umemura and Endo (1970) | 670 | 250 | 250 | 2.68 | 0.007232 | 0.7232 | 0.01017 | 1.017 | 50 | 27.5 | 454 | 841.5 | 1203.125 | 334.7 | S
540 | Umemura and Endo (1970) | 670 | 250 | 250 | 2.68 | 0.007232 | 0.7232 | 0.00578 | 0.578 | 50 | 27.5 | 454 | 841.5 | 859.375 | 301.05 | S
541 | Umemura and Endo (1970) | 670 | 250 | 250 | 2.68 | 0.007232 | 0.7232 | 0.02209 | 2.209 | 50 | 27.5 | 454 | 215 | 859.375 | 350.28 | S
|  | 225 | 150 | 100 | 1.109756 | 0.002 | 0.2 | 0.0001351947 | 0.01351947 | 20 | 20 | 313 | 215 | 0 | 13.34
|  | 1285.842 | 284.1748 | 301.1419 | 4.929332 | 0.02148478 | 2.148478 | 0.009446071 | 0.9446071 | 100.9461 | 49.04749 | 448.2828 | 496.1124 | 1129.854 | 227.7255
|  | 3000 | 610 | 610 | 15.33333 | 0.045 | 4.5 | 0.04 | 4 | 457.2 | 141 | 745 | 1470 | 5491.7514 | 982
|  | 647.2987 | 108.5043 | 114.6023 | 2.999888 | 0.006870218 | 0.6870218 | 0.00936139 | 0.936139 | 77.17374 | 27.11562 | 77.06041 | 222.4113 | 1069.058 | 172.4259
|  | 0.5034046 | 0.3818222 | 0.3805593 | 0.6085791 | 0.3197714 | 0.3197714 | 0.9910354 | 0.9910354 | 0.7645047 | 0.5528441 | 0.1719013 | 0.4483083 | 0.9461918 | 0.7571654

## Ref.
References
Taylor, A.W.; Kuo, C.; Wellenius, K.; Chung, D, "A Summary of Cyclic Lateral Load Tests on Rectangular Reinforced Concrete Columns," National Institute of Standards and Technology Report NISTIR 5984, 1997.
Gill, Wayne Douglas; Park, R.; and Priestley, M.J.N., “Ductility of Rectangular Reinforced Concrete Columns With Axial Load,” Report 79-1, Department of Civil Engineering, University of Canterbury, Christchurch, New Zealand, February 1979, 136 pages.
Ang Beng Ghee; Priestley, M.J.N.; and Park, R., “Ductility of Reinforced Bridge Piers Under Seismic Loading,” Report 81-3, Department of Civil Engineering, University of Canterbury, Christchurch, New Zealand, February 1981, 109 pages.
Soesianawati, M.T.; Park, R; and Priestley, M.J.N., “Limited Ductility Design of Reinforced Concrete Columns,” Report 86-10, Department of Civil Engineering, University of Canterbury, Christchurch, New Zealand, March 1986, 208 pages.
Zahn, F.A.; Park, R; and Priestley, M.J.N., “Design of Reinforced Bridge Columns for Strength and Ductility,” Report 86-7, Department of Civil Engineering, University of Canterbury, Christchurch, New Zealand, March 1986, 330 pages.
Watson, Soesianawati; and Park, R., “Design of Reinforced Concrete Frames of Limited Ductility,” Report 89-4, Department of Civil Engineering, University of Canterbury, Christchurch, New Zealand, January 1989, 232 pages.
Tanaka, H.; and Park, R., “Effect of Lateral Confining Reinforcement on the Ductile Behavior of Reinforced Concrete Columns,” Report 90-2, Department of Civil Engineering, University of Canterbury, June 1990, 458 pages.
Park, R.; and Paulay, T., “Use of Interlocking Spirals for Transverse Reinforcement in Bridge Columns.” Strength and Ductility of Concrete Substructures of Bridges, RRU (Road Research Unit) Bulletin 84, Vol. 1, 1990, pp. 77-92.
Arakawa, Takashi; Arai, Yasuyuki; Egashira, Keiichi; and Fujita, Yutaka, “Effects of the Rate of Cyclic Loading on the Load-Carrying Capacity and Inelastic Behavior of Reinforced Concrete Columns,” Transactions of the Japan Concrete Institute, Vol. 4, 1982, pp. 485-492.
Nagasaka, Tomoya, “Effectiveness of Steel Fiber as Web Reinforcement in Reinforced Concrete Columns,” Transactions of the Japan Concrete Institute, Vol. 4, 1982, pp. 493-500.
Ohno, Tomonori; and Nishioka, Takashi, “An Experimental Study on Energy Absorption Capacity of Columns in Reinforced Concrete Structures,” Proceedings of the JSCE, Structural Engineering/Earthquake Engineering, Vol. 1, No 2., October 1984, pp. 137-147.
Ohue, Minoru; Morimoto, Hisao, Fujii, Shigeru; and Morita, Shiro, “The Behavior of R.C. Short Columns Failing in Splitting Bond-Shear Under Dynamic Lateral Loading,” Transactions of the Japan Concrete Institute, Vol. 7, 1985, pp. 293-300.
Zhou, Xiaozhen; Higashi, Yoichi; Jiang, Weishan; and Shimizu, Yasushi, “Behavior of Reinforced Concrete Column Under High Axial Load,” Transactions of the Japan Concrete Institute, Vol. 7, 1985, pp. 385-392.
Imai, Hiroshi; and Yamamoto, Yoshie, “A Study on Causes of Earthquake Damage of Izumi High School Due to Miyagi-Ken-Oki Earthquake in 1978,” Transactions of the Japan Concrete Institute, Vol. 8, 1986, pp. 405-418.
Zhou, Xiaoshen; Satoh, Toshio; Jiang, Weishan; Ono, Arata; and Shimizu, Yasushi, “Behavior of Reinforced Concrete Short Column Under High Axial Load,” Transactions of the Japan Concrete Institute, Vol. 9, 1987, pp. 541-548.
Kanda, Makoto; Shirai, Nobuaki; Adachi, Hiromi; and Sato, Toshio, “Analytical Study on Elasto-Plastic Hysteretic Behaviors of Reinforced Concrete Members,” Transactions of the Japan Concrete Institute, Vol.10, 1988, pp. 257-264. (Specimens 85STC-3 and 85PDC-3 only)
Arakawa, Takashi; Arai, Yasuyuki; Mizoguchi, Mitsuo; and Yoshida, Minoru, “Shear Resisting Behavior of Short Reinforced Concrete Columns Under Biaxial Bending-Shear,” Transactions of the Japan Concrete Institute, Vol. 11, 1989, pp. 317-324.
Same as above
Muguruma, Hiroshi; Watanabe, Fumio; and Komuro, Tsutomu, “Applicability of High Strength Concrete to Reinforced Concrete Ductile Column,” Transactions of the Japan Concrete Institute, Vol. 11, 1989, pp. 309-316.
Ono, Arata; Shirai, Nobuaki; Adachi, Hiromi; and Sakamaki, Yoshio, “Elasto-Plastic Behavior of Reinforced Concrete Column With Fluctuating Axial Force,” Transactions of the Japan Concrete Institute, Vol. 11, 1989, pp. 239-246.
Sakai, Yuuki; Hibi, Junichi; Otani, Shunsuke; and Aoyama, Hiroyuki, “Experimental Study on Flexural Behavior of Reinforced Concrete Columns Using High-Strength Concrete,” Transactions of the Japan Concrete Institute, Vol. 12, 1990, pp. 323-330.
Amitsu, Shigeyuki; Shirai, Nobuaki; Adachi, Hiromi; and Ono, Arata, “Deformation of Reinforced Concrete Column with High or Fluctuating Axial Force,” Transactions of the Japan Concrete Institute, Vol. 13, 1991, pp. 355-362.
Wight, J.K.; and Sozen, M.A., “Shear Strength Decay in Reinforced Concrete Columns Subjected to Large Deflection Reversals,” Structural Research Series No. 403, Civil Engineering Studies, University of Illinois, Urbana-Champaign, Ill., Aug 1973, 290 pages.
Atalay, M.B.; and Penzien, J. “The Seismic Behavior of Critical Regions of Reinforced Concrete Components as Influenced by Moment, Shear and Axial Force,” Report No. EERC 75-19, University of California, Berkeley, December 1975, 226 pages.
Umehara, H.; and Jirsa, J.O., “Shear Strength and Deterioration of Short Reinforced Concrete Columns Under Cyclic Deformations,” PMFSEL Report No. 82-3, Department of Civil Engineering, University of Texas at Austin, Austin Texas, July 1982, 256 pages.
Bett, Bart J.; Klingner, Richard E.; and Jirsa, James O., “Behavior of Strengthened and Repaired Reinforced Concrete Columns Under Cyclic Deformations,” PMFSEL Report No. 85-3 Department of Civil Engineering, University of Texas at Austin, Austin, Texas, December 1985, 75 pages.
Azizinamini, Atorod; Johal, Lakhpal S.; Hanson, Norman W.; Musser, Donald W.; and Corley, William G.; “Effects of Transverse Reinforcement on Seismic Performance of Columns – A Partial Parametric Investigation,” Project No. CR-9617, Construction Technology Laboratories, Skokie, Illinois, Sept. 1988.
Saatcioglu, Murat; and Ozcebe, Guney, “Response of Reinforced Concrete Columns to Simulated Seismic Loading,” American Concrete Institute, ACI Structural Journal, January – February, 1989, pp. 3-12.
Galeota, D.: Giammatteo, M.M.; Marino, R., "Seismic Resistance of High Strength Concrete Columns." Procedings of the Eleventh World Conference on Earthquake Engineering, Disc 3, Paper No. 1390, 1996.
Wehbe, N., Saiidi, M.S., and Sanders, D,. “Confinement of Rectangular Bridge Columns for Modrate Seismic Areas,” National Center for Earthquake Engineering Research (NCEER) Bulletin, Volume 12, Number 1, Spring 1998.
1) Lynn, A., Moehle, J.P., Mahin, S.A., Holmes, W.T., "Seismic Evaluation of Existing Reinforced Concrete Building Columns," Earthquake Spectra, Nov. 1996, 715-739
2) Lynn, Abraham; “Seismic Evaluation of Existing Reinforced Concrete Building Colums,” Ph.D. Thesis, University of California at Berkeley, Berkley, California, 1999, 284 pages.
Xiao, Yan; and Martirossyan, Armen, “Seismic Performance of High-Strength Concrete Columns,” Journal of Structural Engineering, March, 1998, pp. 241-251.
Sugano, Shunsuke, “Seismic Behavior of Reinforced Concrete Columns Which used Ultra-High-Strength Concrete,” Paper No. 1383, Eleventh World Conference on Earthquake Engineering, 1996.
Nosho, Kirk; Stanton, John; and MacRae, Gregory; “Retrofit of Rectangular Reinforced Concrete Columns using Tonen Forca Tow Sheet Carbon Fiber Wrapping,” Report No. SGEM 96-2, Department of Civil Engineering, University of Washington, Seattle, Washington, July 1996.
1) Bayrak, Oguzhan; Sheikh, Shamim, “Confinement Steel Requirements for High Strength Concrete Columns,” Paper No. 463, Eleventh World Conference on Earthquake Engineering, 1996.
2) Bayrak, Oguzhan; Sheikh, Shamim, "Confinement Reinforcement Design Considerations for Ductile HSC Columns," Journal of Structural Engineering, September 1998, pp. 999-1010.
Saatcioglu, Murat; and Grira, Mongi, “Confinement of Reinforced Concrete Columns with Welded Reinforcement Grids,” American Concrete Institute, ACI Structural Journal, Vol. 96, No. 1, January-February 1999, pp. 29-39.
Matamoros, A.B.; “Study of Drift Limits for High-Strength Concrete Columns,” Department of Civil Engineering, University of Illinois at Urbana-Champaign, Urbana, Illinois, Oct 1999.
Mo, Y.L.; and Wang, S.J., "Seismic Behavior of RC Columns with Various Tie Configurations", Journal of Structural Engineering, ASCE, Vol. 126 No.10, October, 2000, pp. 1122-1130
Aboutaha, R.S.; and Machado, R.I., "Seismic Resistance of Steel-Tubed High-Strength Reinforced-Concrete Columns", Journal of Structural Engineering, May 1999, pp. 485-494.
Aboutaha, R.S.; Engelhardt, M.D.; Jirsa, J.O.: and Kreger, M.E.; "Rehabilitation of Shear Critical Concrete Columns by Use of Rectangular Steel Jackets", American Concrete Institute, ACI Structural Journal, Vol. 96, No.1, January-February1999, pp.68-78.
Thomsen, John; and Wallace, John, “Lateral Load Behavior of Reinforced Concrete Columns Constructed Using High-Strength Materials,” American Concrete Institute, ACI Structural Journal, Vol. 91, No. 5, September-October 1994, pp. 605-615.
1. Sezen H., Seismic Behavior and Modeling of Reinforced Concrete Building Columns, Ph.D. Dissertation, Department of Civil and Environmental Engineering, University of California, Berkeley, December 2002.
2. Sezen H., and Moehle J. P. 2006. “Seismic Tests of Concrete Columns with Light Transverse Reinforcement.” ACI Structural Journal, Vol. 103, No. 6, pp. 842-849
Legeron, F.; and Paultre, P., " Behavior of High-Strength Concrete Columns under Cyclic Flexure and Constant Axial Load", American Concrete Institute, ACI Structural Journal, Vol. 97, No. 4, July-August 2000, pp. 591-601.
Paultre, P.; Legeron, F.; and Mongeau, D., " Influence of Concrete Strength and Transverse Reinforcement Yield Strength on Behavior of High-Strength Concrete Columns", American Concrete Institute, ACI Structural Journal, Vol. 98, No. 4, July-August 2001, pp. 490-501.
Pujol, S., "Drift Capacity of Reinforced Concrete Columns Subjected to Displacement Reversals," Thesis, Purdue University, August 2002
Kono, Susumu; and Watanabe, Fumio, " Damage Evaluation of Reinforced Concrete Columns Under Multiaxial Cyclic Loadings", The Second U.S.-Japan Workshop on Performance-Based Earthquake Engineering Methodology for Reinfoced Concrete Building Structures, Sapporo, Japan, September 2000.
Arai, Yusaku; Hakim, Bechtoula; Kono, Susumu; Watanabe, Fumio, "Damage Assessment of Reinforced Concrete Columns Under High Axial Loading", Personal Contact, September 2002.
Takemura, H. and Kawashima, K. (1997), "Effect of loading hysteresis on ductility capacity of bridge piers," Journal of Structural Engineering, Vol. 43A, pp. 849-858, Japan.
Xiao, Yan, and Henry W. Yun. "Experimental studies on full-scale high-strength concrete columns." ACI Structural Journal 99.2 (2002).
Bayrak, O., and S. A. Sheikh. "Design of rectangular HSC columns for ductility." ACI Special Publication 213 (2003).
Priestley, M .J. Nigel; Seible, Frieder; Xiao, Yan; and Verma, Ravindra; "Steel Jacket Retrofitting of Reinforced Conrete Bridge Columns for Enhanced Shear Strength - Part I: Theoretical Considerations and Test Design." ACI Structural Journal, July-Aug 1994,pp 394-405.
Priestley, M .J. Nigel; Seible, Frieder; Xiao, Yan; and Verma, Ravindra; "Steel Jacket Retrofitting of Reinforced Conrete Bridge Columns for Enhanced Shear Strength - Part II: Test Results and Comparison with Theory." ACI Structural Journal, Sept-Oct 1994,pp 537-551.
Ramirez, H.; and Jirsa, J. O.; Effect of Axial Load on Shear Behavior of Short RC Columns Under Cyclic Lateral Deformations. Department of Civil Enginerring, The Universtiy of Texas at Austin, PMFSEL Report No. 80-1, June 1980.
Wight, J.K.; and Sozen, M.A., “Shear Strength Decay in Reinforced Concrete Columns Subjected to Large Deflection Reversals,” Structural Research Series No. 403, Civil Engineering Studies, University of Illinois, Urbana-Champaign, Ill., Aug 1973, 290 pages.
Saatcioglu, Murat; and Ozcebe, Guney, “Response of Reinforced Concrete Columns to Simulated Seismic Loading,” American Concrete Institute, ACI Structural Journal, January – February, 1989, pp. 3-12.
Esaki, Fumiya; "Reinforcing Effect of Steel Plate Hoops on Ductility of R/C Square Column." Eleventh World Congerence on Earthquake Engineering [Proceedings], Pergamon, Elsevier Science Ltd., Paper No. 199.
Iwasaki, Toshio; Kawashima, Kazuhiko; Hagiwara, Ryoji; Hasegawa, Kinji; Koyama, Tatsuhiko; and Yoshida, Takeshi, Experimental Investigation on Hysteretic Behavior of Reinforce Concrete Bridge Pier Columns. Public Works Research Institute, Ministry of Construction, 17th Joint Meeting, U.S.-Japan Panel on Wind and Seismic Effects, Japan, May 1985.
Mattock, Alan; and Wang, Zuhua, "Shear Strength of Reinforced Concrete Members Subject to High Axial Compressive Stress." ACI Journal, May-June 1984, pp 287-298.
Kostantakopoulos, Georgios; and Bousias, Stathis, "Experimental Study of the Effect of Reinforcement Stability on the Capacity of Reinforced Concrete Columns." 13th World Conference on Earthquake Engineering, Aug 2004, Paper No. 770.
Xiao, Yan; and Wu, Hui; "Retrofit of Reinforced Concrete Columns Using Partially Stiffened Steel Jackets." Journal of Structural Engineering, ASCE, Vol 129, Iss. 6, June 2003, pp 725-732.
Ma, Y., & Gong, J. X. (2018). Probability identification of seismic failure modes of reinforced concrete columns based on experimental observations. Journal of Earthquake Engineering, 22(10), 1881-1899.
Belkacem, M. A., Bechtoula, H., Bourahla, N., & Belkacem, A. A. (2019). Effect of axial load and transverse reinforcements on the seismic performance of reinforced concrete columns. Frontiers of Structural and Civil Engineering, 13(4), 831-851.
Wang, D., Li, H. N., & Li, G. (2013). Experimental study on dynamic mechanical properties of reinforced concrete column. Journal of Reinforced Plastics and Composites, 32(23), 1793-1806.
Xiao, J., & Zhang, C. (2008). Seismic behavior of RC columns with circular, square and diamond sections. Construction and Building Materials, 22(5), 801-810.
Rodrigues, H., Furtado, A., & Arêde, A. (2016). Behavior of rectangular reinforced-concrete columns under biaxial cyclic loading and variable axial loads. Journal of Structural Engineering, 142(1), 04015085.
Melo, J., Varum, H., & Rossetto, T. (2015). Experimental cyclic behaviour of RC columns with plain bars and proposal for Eurocode 8 formula improvement. Engineering Structures, 88, 22-36.
Yun, H. W. (2003). Full-scale experimental and analytical studies on high-strength concrete columns. University of Southern California.
Ongsupankul, S., Kanchanalai, T., & Kawashima, K. (2007). Behavior of reinforced concrete bridge pier columns subjected to moderate seismic load. ScienceAsia, 33, 175-185.
Ho, J. C. M. (2012). Experimental tests on high-strength concrete columns subjected to combined medium axial load and flexure. Advances in Structural Engineering, 15(8), 1359-1374.
Mo, Y. L., & Wang, S. J. (2000). Seismic behavior of RC columns with various tie configurations. Journal of Structural Engineering, 126(10), 1122-1130.
Wu, D., Ding, Y., Su, J., Li, Z. X., Zong, L., & Feng, K. (2021). Effects of tie detailing configurations on reinforcement buckling and seismic performance of high-strength RC columns. Soil Dynamics and Earthquake Engineering, 147, 106791.
Woodward, K. A., & Jirsa, J. O. (1984). Influence of reinforcement on RC short column lateral resistance. Journal of Structural Engineering, 110(1), 90-104.
Lam, S. S. E., Wu, B., Wong, Y. L., Wang, Z. Y., Liu, Z. Q., & Li, C. S. (2003). Drift capacity of rectangular reinforced concrete columns with low lateral confinement and high-axial load. Journal of Structural Engineering, 129(6), 733-742.
Hwang, S. K., & Yun, H. D. (2004). Effects of transverse reinforcement on flexural behaviour of high-strength concrete columns. Engineering Structures, 26(1), 1-12.
Ahn, J. M., & Shin, S. W. (2007). An evaluation of ductility of high-strength reinforced concrete columns subjected to reversed cyclic loads under axial compression. Magazine of Concrete Research, 59(1), 29-44.
Woods, J. M., Kiousis, P. D., Ehsani, M. R., Saadatmanesh, H., & Fritz, W. (2007). Bending ductility of rectangular high strength concrete columns. Engineering structures, 29(8), 1783-1790.
Marefat, M. S., Khanmohammadi, M., Bahrani, M. K., & Goli, A. (2006). Experimental assessment of reinforced concrete columns with deficient seismic details under cyclic load. Advances in Structural Engineering, 9(3), 337-347.
Xiao, X., Guan, F. L., & Yan, S. (2008). Use of ultra-high-strength bars for seismic performance of rectangular high-strength concrete frame columns. Magazine of Concrete Research, 60(4), 253-259.
Bae, S., & Bayrak, O. (2008). Plastic hinge length of reinforced concrete columns. ACI Structural Journal, 105(3), 290.
Tran, C. T. N. (2010). Experimental and analytical studies on the seismic behavior of reinforced concrete columns with light transverse reinforcement.
Ou, Y. C., Kurniawan, D. P., & Handika, N. (2013). Shear behavior of reinforced concrete columns with high-strength steel and concrete under low axial load. Am. Concr. Institute, ACI Spec. Publ, (293), 1-12.
Martirossyan, A., & Xiao, Y. (2001). Flexural-shear behavior of high-strength concrete short columns. Earthquake Spectra, 17(4), 679-695.
Li, Y. A., Huang, Y. T., & Hwang, S. J. (2014). Seismic response of reinforced concrete short columns failed in shear. ACI Structural Journal, 111(4), 945.
Nakamura, T., & Yoshimura, M. (2002). Gravity load collapse of reinforced concrete columns with brittle failure modes. Journal of Asian Architecture and Building Engineering, 1(1), 21-27.
Nakamura, T., & Yoshimura, M. (2014, August). Gravity load collapse of reinforced concrete columns with decreased axial load. In 2nd European Conference on Earthquake Engineering and Seismology.
Popa, V., Cotofana, D., & Vacareanu, R. (2014). Effective stiffness and displacement capacity of short reinforced concrete columns with low concrete quality. Bulletin of earthquake engineering, 12(6), 2705-2721.
Jin, C., Pan, Z., Meng, S., & Qiao, Z. (2015). Seismic behavior of shear-critical reinforced high-strength concrete columns. Journal of Structural Engineering, 141(8), 04014198.
EL-Attar, M. M., El-Karmoty, H. Z., & EL-Moneim, A. A. (2016). The behavior of ultra-high-strength reinforced concrete columns under axial and cyclic lateral loads. HBRC journal, 12(3), 284-295.
Eom, T. S., Kang, S. M., Park, H. G., Choi, T. W., & Jin, J. M. (2014). Cyclic loading test for reinforced concrete columns with continuous rectangular and polygonal hoops. Engineering Structures, 67, 39-49.
Elwood, K. J., & Moehle, J. P. (2005). Drift capacity of reinforced concrete columns with light transverse reinforcement. Earthquake Spectra, 21(1), 71-89.
Sezen, H. (2002). Seismic response and modeling of reinforced concrete building columns. University of California, Berkeley: PhD. Dissertation, Department of Civil and Environmental Engineering.
Esaki, F. (1996). Reinforcing effect of steel plate hoops on ductility of R/C square columns. In Proc., 11th World Conf. on Earthquake Engineering (p. 199). Pergamon, Elsevier Science.
Li, X., Park, R., & Tanaka, H. (1991). Effects of variations in axial load level on the strength and ductility of reinforced concrete columns. In Pacific Conference on Earthquake Engineering, Auckland, New Zealand.
Yalcin, C. (1998). Seismic evaluation and retrofit of existing reinforced concrete bridge columns. University of Ottawa (Canada).
Hirosawa, M. (1973). A list of past experimental results of reinforced concrete columns. Building Research Institute.
Ghee A. B., Priestley, M. J. N., & Park, R. (1981). Ductility of Reinforced Bridge Piers Under Seismic Loading.
Opabola, E. A., Elwood, K. J., & Oliver, S. (2019). Deformation capacity of reinforced concrete columns with smooth reinforcement. Bulletin of Earthquake Engineering, 17(5), 2509-2532.
Goksu, C., Yilmaz, H., Chowdhury, S. R., Orakcal, K., & Ilki, A. (2014). The effect of lap splice length on the cyclic lateral load behavior of RC members with low-strength concrete and plain bars. Advances in Structural Engineering, 17(5), 639-658.
Acun, B., & Sucuoglu, H. (2010). Performance of Reinforced Concrete Columns Designed for Flexure under Severe Displacement Cycles. ACI Structural Journal, 107(3).
Zhang, Y., Zheng, S., Rong, X., Dong, L., & Zheng, H. (2019). Seismic performance of reinforced concrete short columns subjected to freeze–thaw cycles. Applied Sciences, 9(13), 2708.
Verderame, G. M., Fabbrocino, G., & Manfredi, G. (2008). Seismic response of RC columns with smooth reinforcement. Part I: monotonic tests. Engineering Structures, 30(9), 2277-2288.
Verderame, G. M., Fabbrocino, G., & Manfredi, G. (2008). Seismic response of rc columns with smooth reinforcement. Part II: Cyclic tests. Engineering structures, 30(9), 2289-2300.
Bousias, S., Spathis, A. L., & Fardis, M. N. (2007). Seismic retrofitting of columns with lap spliced smooth bars through FRP or concrete jackets. Journal of Earthquake Engineering, 11(5), 653-674.
Arani, K. K., Di Ludovico, M., Marefat, M. S., Prota, A., & Manfredi, G. (2014). Lateral response evaluation of old type reinforced concrete columns with smooth bars. ACI Structural Journal, 111(4), 827-838.
Di Ludovico, M., Verderame, G. M., Prota, A., Manfredi, G., & Cosenza, E. (2014). Cyclic behavior of nonconforming full-scale RC columns. Journal of Structural Engineering, 140(5), 04013107.
Ilki, A., Demir, C., Bedirhanoglu, I., & Kumbasar, N. (2009). Seismic retrofit of brittle and low strength RC columns using fiber reinforced polymer and cementitious composites. Advances in Structural Engineering, 12(3), 325-347.
Pham, T. P., & Li, B. (2014). Seismic performance of reinforced concrete columns with plain longitudinal reinforcing bars. ACI Structural Journal, 111(3), 561-572.
Arani, K. K., Marefat, M. S., Amrollahi‐Biucky, A., & Khanmohammadi, M. (2013). Experimental seismic evaluation of old concrete columns reinforced by plain bars. The Structural Design of Tall and Special Buildings, 22(3), 267-290.
Faella, C., Napoli, A., & Realfonzo, R. (2008). Cyclic flexural behavior of FRP-confined concrete columns under high axial loading. In Proceedings of the ReLUIS congress “Valutazione e riduzione della vulnerabilità sismica di edifici esistenti in ca”. Rome, Italy, May (pp. 29-30).
Shi, Q., Ma, L., Wang, Q., Wang, B., & Yang, K. (2021, August). Seismic performance of square concrete columns reinforced with grade 600 MPa longitudinal and transverse reinforcement steel under high axial load. In Structures (Vol. 32, pp. 1955-1970). Elsevier.
Zhang, J., Cai, R., Li, C., & Liu, X. (2020). Seismic behavior of high-strength concrete columns reinforced with high-strength steel bars. Engineering Structures, 218, 110861.
Dinh, N. H., Park, S. H., & Choi, K. K. (2020). Seismic performance of reinforced concrete columns retrofitted by textile-reinforced mortar jackets. Structure and Infrastructure Engineering, 16(10), 1364-1381.
Kim, C. G., Park, H. G., & Eom, T. S. (2019). Effects of Type of Bar Lap Splice on Reinforced Concrete Columns Subjected to Cyclic Loading. ACI Structural Journal.
Hwang, H. J., Noh, J. O., & Park, H. G. (2020). Structural capacity of reinforced concrete columns with U-shaped transverse bars. Engineering Structures, 216, 110686.
Choi, K. K., Truong, G. T., & Kim, J. C. (2016). Seismic performance of lightly shear reinforced RC columns. Engineering Structures, 126, 490-504.
ASCE. (2017). Seismic evaluation and retrofit of existing buildings. American Society of Civil Engineers, ASCE/SEI 41-13
Kim, C. G., Eom, T. S., & Park, H. G. (2020). Cyclic Load Test of Reinforced Concrete Columns with V-Shaped Ties. ACI Structural Journal, 117(3), 91-101.
Sezen, H., & Moehle, J. P. (2006). Seismic tests of concrete columns with light transverse reinforcement. ACI structural journal, 103(6), 842.
Li, Y., Cao, S., & Jing, D. (2018). Concrete Columns Reinforced with High-Strength Steel Subjected to Reversed Cycle Loading. ACI Structural Journal, 115(4).
Barrera, A. C., Bonet, J. L., Romero, M. L., & Miguel, P. F. (2011). Experimental tests of slender reinforced concrete columns under combined axial load and lateral force. Engineering Structures, 33(12), 3676-3689.
Melek, M., & Wallace, J. W. (2004). Cyclic behavior of columns with short lap splices. Structural Journal, 101(6), 802-811.
Kim, C. G., Park, H. G., & Eom, T. S. (2018). Seismic performance of reinforced concrete columns with lap splices in plastic hinge region. ACI Structural Journal, 115(1), 235-245.
Yang, W. X., Shi, Q. X., & Sun, H. X. (2012). Experimental Studies on Seismic Performance of High Strength Reinforced Concrete Columns. In Applied Mechanics and Materials (Vol. 166, pp. 919-926). Trans Tech Publications Ltd.
Zhang, X., Li, T., & ZHang, L. (2011, July). Experimental study on the seismic behavior of reinforced concrete short columns with high-strength longitudinal reinforcements. In 2011 Second International Conference on Mechanic Automation and Control Engineering (pp. 5807-5810). IEEE.
Nojavan, A. (2015). Performance of full-scale reinforced concrete columns subjected to extreme earthquake loading. Doctoral thesis, University of Minnesota, USA.